## Sheet1
| Fecha | Tipo Cemento | < 3um | 3-30 um | >30 um | Blaine | Ret 325 | Cons Normal | F Inicial | F Final | Cons Agua | Fluidez | SiO2 | Al2O3 | Fe2O3 | CaO | MgO | SO3 | K2O | Na2O | P Ignea | Cal libre | EA | Adición caliza | Tiempo | Resistencia
0 | 2019-11-04 | 1 | 25.49 | 69.26 | 5.25 | 4846 | 1.5 | 26.77 | 94 | 190 | 350 | 111.1 | 19.28 | 4.5 | 3.29 | 62.82 | 2.91 | 2.59 | 0.23 | 0.31 | 4.07 | 1.73 | 0.46134 | 0.11284 | 1 | 16.96
1 | 2019-11-04 | 1 | 25.49 | 69.26 | 5.25 | 4846 | 1.5 | 26.77 | 94 | 190 | 350 | 111.08 | 19.28 | 4.5 | 3.29 | 62.82 | 2.91 | 2.59 | 0.23 | 0.31 | 4.07 | 1.73 | 0.46134 | 0.11334 | 3 | 25.59
2 | 2019-11-04 | 1 | 25.49 | 69.26 | 5.25 | 4846 | 1.5 | 26.77 | 94 | 190 | 350 | 111.08 | 19.28 | 4.5 | 3.29 | 62.82 | 2.91 | 2.59 | 0.23 | 0.31 | 4.07 | 1.73 | 0.46134 | 0.11334 | 7 | 26.44
3 | 2019-11-04 | 1 | 25.49 | 69.26 | 5.25 | 4846 | 1.5 | 26.77 | 94 | 190 | 350 | 111.08 | 19.28 | 4.5 | 3.29 | 62.82 | 2.91 | 2.59 | 0.23 | 0.31 | 4.07 | 1.73 | 0.46134 | 0.11334 | 28 | 36.98
4 | 2019-11-10 | 1 | 25.8 | 68.57 | 5.63 | 5117 | 1.23 | 26.92 | 99 | 210 | 354 | 109.28 | 19.35 | 4.54 | 3.17 | 62.25 | 2.72 | 3.01 | 0.2 | 0.21 | 4.35 | 0.97 | 0.3416 | 0.1 | 1 | 20.2
5 | 2019-11-10 | 1 | 25.8 | 68.57 | 5.63 | 5117 | 1.23 | 26.92 | 99 | 210 | 354 | 109.28 | 19.35 | 4.54 | 3.17 | 62.25 | 2.72 | 3.01 | 0.2 | 0.21 | 4.35 | 0.97 | 0.3416 | 0.1 | 3 | 35.51
6 | 2019-11-10 | 1 | 25.8 | 68.57 | 5.63 | 5117 | 1.23 | 26.92 | 99 | 210 | 354 | 109.28 | 19.35 | 4.54 | 3.17 | 62.25 | 2.72 | 3.01 | 0.2 | 0.21 | 4.35 | 0.97 | 0.3416 | 0.1 | 7 | 41.06
7 | 2019-11-10 | 1 | 25.8 | 68.57 | 5.63 | 5117 | 1.23 | 26.92 | 99 | 210 | 354 | 109.26 | 19.35 | 4.54 | 3.17 | 62.25 | 2.72 | 3.01 | 0.2 | 0.21 | 4.35 | 0.97 | 0.3416 | 0.1 | 28 | 50.66
8 | 2019-11-11 | 1 | 22.253 | 70.791 | 6.9707 | 4895 | 1.09 | 27.38 | 104 | 200 | 352 | 110.64 | 19.41 | 4.58 | 3.14 | 62.26 | 2.72 | 2.79 | 0.2 | 0.36 | 4.33 | 0.82 | 0.4916 | 0.1 | 1 | 18
9 | 2019-11-11 | 1 | 23.0084 | 70.1796 | 6.7203 | 4895 | 1.09 | 27.38 | 104 | 200 | 352 | 110.65 | 19.41 | 4.58 | 3.14 | 62.26 | 2.72 | 2.79 | 0.2 | 0.36 | 4.33 | 0.82 | 0.4916 | 0.1 | 3 | 27.87
10 | 2019-11-11 | 1 | 23.0084 | 70.1796 | 6.7203 | 4895 | 1.09 | 27.38 | 104 | 200 | 352 | 110.65 | 19.41 | 4.58 | 3.14 | 62.26 | 2.72 | 2.79 | 0.2 | 0.36 | 4.33 | 0.82 | 0.4916 | 0.1 | 7 | 34.59
11 | 2019-11-11 | 1 | 23.0084 | 70.1796 | 6.7203 | 4895 | 1.09 | 27.38 | 104 | 200 | 352 | 110.65 | 19.41 | 4.58 | 3.14 | 62.26 | 2.72 | 2.79 | 0.2 | 0.36 | 4.33 | 0.82 | 0.4916 | 0.1 | 28 | 42.47
12 | 2019-11-12 | 1 | 23.4 | 70.69 | 5.91 | 4738 | 1.08 | 26.92 | 101 | 210 | 354 | 110.82 | 19.41 | 4.54 | 3.08 | 62.04 | 2.84 | 2.93 | 0.21 | 0.26 | 4.48 | 0.83 | 0.39818 | 0.1 | 1 | 20.13
13 | 2019-11-12 | 1 | 23.4 | 70.69 | 5.91 | 4738 | 1.08 | 26.92 | 101 | 210 | 354 | 110.82 | 19.41 | 4.54 | 3.08 | 62.04 | 2.84 | 2.93 | 0.21 | 0.26 | 4.48 | 0.83 | 0.39818 | 0.1 | 3 | 32.79
14 | 2019-11-12 | 1 | 23.4 | 70.69 | 5.91 | 4738 | 1.08 | 26.92 | 101 | 210 | 354 | 110.82 | 19.41 | 4.54 | 3.08 | 62.04 | 2.84 | 2.93 | 0.21 | 0.26 | 4.48 | 0.83 | 0.39818 | 0.1 | 7 | 34.59
15 | 2019-11-12 | 1 | 23.4 | 70.69 | 5.91 | 4738 | 1.08 | 26.92 | 101 | 210 | 354 | 110.82 | 19.41 | 4.54 | 3.08 | 62.04 | 2.84 | 2.93 | 0.21 | 0.26 | 4.48 | 0.83 | 0.39818 | 0.1 | 28 | 50.33
16 | 2019-11-20 | 1 | 28.05 | 67.45 | 4.5 | 4882.04 | 2.33 | 26.46 | 77 | 160 | 352 | 109.84 | 18.76 | 4.19 | 3.04 | 63.15 | 2.67 | 2.78 | 0.22 | 0.22 | 4.76 | 1.42 | 0.36476 | 0.08 | 1 | 22.99
17 | 2019-11-20 | 1 | 28.05 | 67.45 | 4.5 | 4882.04 | 2.33 | 26.46 | 77 | 160 | 352 | 109.91 | 18.76 | 4.19 | 3.04 | 63.15 | 2.67 | 2.78 | 0.22 | 0.22 | 4.76 | 1.42 | 0.36476 | 0.08 | 3 | 33.37
18 | 2019-11-20 | 1 | 28.05 | 67.45 | 4.5 | 4882.04 | 2.33 | 26.46 | 77 | 160 | 352 | 109.91 | 18.76 | 4.19 | 3.04 | 63.15 | 2.67 | 2.78 | 0.22 | 0.22 | 4.76 | 1.42 | 0.36476 | 0.08 | 7 | 41.48
19 | 2019-11-20 | 1 | 28.05 | 67.45 | 4.5 | 4882.04 | 2.33 | 26.46 | 77 | 160 | 352 | 109.9 | 18.76 | 4.19 | 3.04 | 63.15 | 2.67 | 2.78 | 0.22 | 0.22 | 4.76 | 1.42 | 0.36476 | 0.08 | 28 | 52.3
20 | 2019-11-21 | 1 | 25.92 | 69.83 | 4.08 | 5209 | 1.66 | 26.92 | 75 | 170 | 352 | 108 | 18.94 | 4.25 | 3.19 | 61.99 | 3.55 | 2.9 | 0.25 | 0.26 | 4.47 | 1.2 | 0.4245 | 0.08 | 1 | 22.12
21 | 2019-11-21 | 1 | 25.92 | 69.83 | 4.08 | 5209 | 1.66 | 26.92 | 75 | 170 | 352 | 108 | 18.94 | 4.25 | 3.19 | 61.99 | 3.55 | 2.9 | 0.25 | 0.26 | 4.47 | 1.2 | 0.4245 | 0.08 | 3 | 35.83
22 | 2019-11-21 | 1 | 25.92 | 69.83 | 4.08 | 5209 | 1.66 | 26.92 | 75 | 170 | 352 | 108 | 18.94 | 4.25 | 3.19 | 61.99 | 3.55 | 2.9 | 0.25 | 0.26 | 4.47 | 1.2 | 0.4245 | 0.08 | 7 | 41.48
23 | 2019-11-21 | 1 | 25.92 | 69.83 | 4.08 | 5209 | 1.66 | 26.92 | 75 | 170 | 352 | 108 | 18.94 | 4.25 | 3.19 | 61.99 | 3.55 | 2.9 | 0.25 | 0.26 | 4.47 | 1.2 | 0.4245 | 0.08 | 28 | 50.04
24 | 2019-11-22 | 1 | 26.41 | 68.49 | 5.1 | 5135 | 1.65 | 27.08 | 89 | 190 | 353 | 107 | 19.11 | 4.29 | 3.17 | 62.2 | 3.55 | 2.86 | 0.22 | 0.23 | 4.18 | 1.17 | 0.37476 | 0.08 | 1 | 21.3
25 | 2019-11-22 | 1 | 26.41 | 68.49 | 5.1 | 5135 | 1.65 | 27.08 | 89 | 190 | 353 | 107 | 19.11 | 4.29 | 3.17 | 62.2 | 3.55 | 2.86 | 0.22 | 0.23 | 4.18 | 1.17 | 0.37476 | 0.08 | 3 | 33.45
26 | 2019-11-22 | 1 | 26.41 | 68.49 | 5.1 | 5135 | 1.65 | 27.08 | 89 | 190 | 353 | 107 | 19.11 | 4.29 | 3.17 | 62.2 | 3.55 | 2.86 | 0.22 | 0.23 | 4.18 | 1.17 | 0.37476 | 0.08 | 7 | 40.61
27 | 2019-11-22 | 1 | 26.41 | 68.49 | 5.1 | 5135 | 1.65 | 27.08 | 89 | 190 | 353 | 107 | 19.11 | 4.29 | 3.17 | 62.2 | 3.55 | 2.86 | 0.22 | 0.23 | 4.18 | 1.17 | 0.37476 | 0.08 | 28 | 47.5
28 | 2019-11-23 | 1 | 27.03 | 68.55 | 4.42 | 4891 | 1.64 | 27.08 | 90 | 190 | 354 | 111 | 19.17 | 4.31 | 3.16 | 62.11 | 3.51 | 2.85 | 0.21 | 0.24 | 4.25 | 1.41 | 0.37818 | 0.08 | 1 | 22.34
29 | 2019-11-23 | 1 | 27.03 | 68.55 | 4.42 | 4891 | 1.64 | 27.08 | 90 | 190 | 354 | 111 | 19.17 | 4.31 | 3.16 | 62.11 | 3.51 | 2.85 | 0.21 | 0.24 | 4.25 | 1.41 | 0.37818 | 0.08 | 3 | 36.06
30 | 2019-11-23 | 1 | 27.03 | 68.55 | 4.42 | 4891 | 1.64 | 27.08 | 90 | 190 | 354 | 111 | 19.17 | 4.31 | 3.16 | 62.11 | 3.51 | 2.85 | 0.21 | 0.24 | 4.25 | 1.41 | 0.37818 | 0.08 | 7 | 41.2
31 | 2019-11-23 | 1 | 27.03 | 68.55 | 4.42 | 4891 | 1.64 | 27.08 | 90 | 190 | 354 | 111 | 19.17 | 4.31 | 3.16 | 62.11 | 3.51 | 2.85 | 0.21 | 0.24 | 4.25 | 1.41 | 0.37818 | 0.08 | 28 | 53.85
32 | 2019-11-28 | 1 | 28.42 | 67.7 | 3.88 | 5502 | 1.21 | 26.92 | 66 | 180 | 350 | 106 | 19.44 | 4.28 | 3.23 | 62.24 | 3.22 | 2.58 | 0.21 | 0.14 | 4.46 | 1.43 | 0.27818 | 0.09 | 1 | 22.87
33 | 2019-11-28 | 1 | 28.42 | 67.7 | 3.88 | 5502 | 1.21 | 26.92 | 66 | 180 | 350 | 106 | 19.44 | 4.28 | 3.23 | 62.24 | 3.22 | 2.58 | 0.21 | 0.14 | 4.46 | 1.43 | 0.27818 | 0.09 | 3 | 29.35
34 | 2019-11-28 | 1 | 28.42 | 67.7 | 3.88 | 5502 | 1.21 | 26.92 | 66 | 180 | 350 | 106 | 19.44 | 4.28 | 3.23 | 62.24 | 3.22 | 2.58 | 0.21 | 0.14 | 4.46 | 1.43 | 0.27818 | 0.09 | 7 | 40.87
35 | 2019-11-28 | 1 | 28.42 | 67.7 | 3.88 | 5502 | 1.21 | 26.92 | 66 | 180 | 350 | 106 | 19.44 | 4.28 | 3.23 | 62.24 | 3.22 | 2.58 | 0.21 | 0.14 | 4.46 | 1.43 | 0.27818 | 0.09 | 28 | 51.8
36 | 2019-11-29 | 1 | 27.6 | 67.8 | 4.6 | 5694 | 1.52 | 27.69 | 75 | 180 | 352 | 111 | 19.12 | 4.29 | 3.21 | 61.45 | 3.19 | 3.07 | 0.22 | 0.29 | 4.94 | 1.03 | 0.43476 | 0.088 | 1 | 22.16
37 | 2019-11-29 | 1 | 27.6 | 67.8 | 4.6 | 5694 | 1.52 | 27.69 | 75 | 180 | 352 | 111 | 19.12 | 4.29 | 3.21 | 61.45 | 3.19 | 3.07 | 0.22 | 0.29 | 4.94 | 1.03 | 0.43476 | 0.088 | 3 | 31.91
38 | 2019-11-29 | 1 | 27.6 | 67.8 | 4.6 | 5694 | 1.52 | 27.69 | 75 | 180 | 352 | 111 | 19.12 | 4.29 | 3.21 | 61.45 | 3.19 | 3.07 | 0.22 | 0.29 | 4.94 | 1.03 | 0.43476 | 0.088 | 7 | 40.73
39 | 2019-11-29 | 1 | 27.6 | 67.8 | 4.6 | 5694 | 1.52 | 27.69 | 75 | 180 | 352 | 111 | 19.12 | 4.29 | 3.21 | 61.45 | 3.19 | 3.07 | 0.22 | 0.29 | 4.94 | 1.03 | 0.43476 | 0.088 | 28 | 51.55
40 | 2019-11-30 | 1 | 28.9 | 69.64 | 1.46 | 5794 | 1.47 | 27.69 | 62 | 180 | 352 | 109 | 19.29 | 4.25 | 3.21 | 61.18 | 3.21 | 2.9 | 0.22 | 0.32 | 5.21 | 0.68 | 0.46476 | 0.1 | 1 | 21.3
41 | 2019-11-30 | 1 | 28.9 | 69.64 | 1.46 | 5794 | 1.47 | 27.69 | 62 | 180 | 352 | 109 | 19.29 | 4.25 | 3.21 | 61.18 | 3.21 | 2.9 | 0.22 | 0.32 | 5.21 | 0.68 | 0.46476 | 0.1 | 3 | 33.49
42 | 2019-11-30 | 1 | 28.9 | 69.64 | 1.46 | 5794 | 1.47 | 27.69 | 62 | 180 | 352 | 109 | 19.29 | 4.25 | 3.21 | 61.18 | 3.21 | 2.9 | 0.22 | 0.32 | 5.21 | 0.68 | 0.46476 | 0.1 | 7 | 40.05
43 | 2019-11-30 | 1 | 28.9 | 69.64 | 1.46 | 5794 | 1.47 | 27.69 | 62 | 180 | 352 | 109 | 19.29 | 4.25 | 3.21 | 61.18 | 3.21 | 2.9 | 0.22 | 0.32 | 5.21 | 0.68 | 0.46476 | 0.1 | 28 | 49.75
44 | 2019-12-01 | 1 | 28.31 | 68.89 | 2.8 | 5681 | 1.65 | 27.85 | 75 | 180 | 352 | 110 | 19.07 | 4.46 | 3.17 | 61 | 3.22 | 3.35 | 0.25 | 0.27 | 5 | 1.05 | 0.4345 | 0.095 | 1 | 22.81
45 | 2019-12-01 | 1 | 28.31 | 68.89 | 2.8 | 5681 | 1.65 | 27.85 | 75 | 180 | 352 | 110 | 19.07 | 4.46 | 3.17 | 61 | 3.22 | 3.35 | 0.25 | 0.27 | 5 | 1.05 | 0.4345 | 0.095 | 3 | 32.33
46 | 2019-12-01 | 1 | 28.31 | 68.89 | 2.8 | 5681 | 1.65 | 27.85 | 75 | 180 | 352 | 110 | 19.07 | 4.46 | 3.17 | 61 | 3.22 | 3.35 | 0.25 | 0.27 | 5 | 1.05 | 0.4345 | 0.095 | 7 | 41.22
47 | 2019-12-01 | 1 | 28.31 | 68.89 | 2.8 | 5681 | 1.65 | 27.85 | 75 | 180 | 352 | 110 | 19.07 | 4.46 | 3.17 | 61 | 3.22 | 3.35 | 0.25 | 0.27 | 5 | 1.05 | 0.4345 | 0.095 | 28 | 52.13
48 | 2019-12-02 | 1 | 22.26 | 70.79 | 6.95 | 5701 | 1.62 | 28.31 | 87 | 190 | 352 | 110 | 19.52 | 4.31 | 3.23 | 62.02 | 2.9 | 2.59 | 0.22 | 0.26 | 4.75 | 1.59 | 0.40476 | 0.101 | 1 | 24.04
49 | 2019-12-02 | 1 | 22.26 | 70.79 | 6.95 | 5701 | 1.62 | 28.31 | 87 | 190 | 352 | 110 | 19.52 | 4.31 | 3.23 | 62.02 | 2.9 | 2.59 | 0.22 | 0.26 | 4.75 | 1.59 | 0.40476 | 0.101 | 3 | 35.86
50 | 2019-12-02 | 1 | 22.26 | 70.79 | 6.95 | 5701 | 1.62 | 28.31 | 87 | 190 | 352 | 110 | 19.52 | 4.31 | 3.23 | 62.02 | 2.9 | 2.59 | 0.22 | 0.26 | 4.75 | 1.59 | 0.40476 | 0.101 | 7 | 41.03
51 | 2019-12-02 | 1 | 22.26 | 70.79 | 6.95 | 5701 | 1.62 | 28.31 | 87 | 190 | 352 | 110 | 19.52 | 4.31 | 3.23 | 62.02 | 2.9 | 2.59 | 0.22 | 0.26 | 4.75 | 1.59 | 0.40476 | 0.101 | 28 | 46.1
52 | 2019-12-03 | 1 | 25.45 | 60.19 | 14.36 | 5704 | 1.28 | 28 | 94 | 190 | 352 | 110 | 19.19 | 4.42 | 3 | 61.68 | 2.99 | 3.18 | 0.21 | 0.28 | 4.86 | 0.78 | 0.41818 | 0.101 | 1 | 22.86
53 | 2019-12-03 | 1 | 25.45 | 60.19 | 14.36 | 5704 | 1.28 | 28 | 94 | 190 | 352 | 110 | 19.19 | 4.42 | 3 | 61.68 | 2.99 | 3.18 | 0.21 | 0.28 | 4.86 | 0.78 | 0.41818 | 0.101 | 3 | 33.46
54 | 2019-12-03 | 1 | 25.45 | 60.19 | 14.36 | 5704 | 1.28 | 28 | 94 | 190 | 352 | 110 | 19.19 | 4.42 | 3 | 61.68 | 2.99 | 3.18 | 0.21 | 0.28 | 4.86 | 0.78 | 0.41818 | 0.101 | 7 | 38.2
55 | 2019-12-03 | 1 | 25.45 | 60.19 | 14.36 | 5704 | 1.28 | 28 | 94 | 190 | 352 | 110 | 19.19 | 4.42 | 3 | 61.68 | 2.99 | 3.18 | 0.21 | 0.28 | 4.86 | 0.78 | 0.41818 | 0.101 | 28 | 48.32
56 | 2019-12-05 | 1 | 23.52 | 69.33 | 7.15 | 5344 | 1.2 | 27.38 | 74 | 170 | 353 | 105 | 19.87 | 4.51 | 3.29 | 63.47 | 2.33 | 2.49 | 0.24 | 0.06 | 3.54 | 1.23 | 0.21792 | 0.10251 | 1 | 23.34
57 | 2019-12-05 | 1 | 23.52 | 69.33 | 7.15 | 5344 | 1.2 | 27.38 | 74 | 170 | 353 | 105 | 19.87 | 4.51 | 3.29 | 63.47 | 2.33 | 2.49 | 0.24 | 0.06 | 3.54 | 1.23 | 0.21792 | 0.10251 | 3 | 35.91
58 | 2019-12-05 | 1 | 23.52 | 69.33 | 7.15 | 5344 | 1.2 | 27.38 | 74 | 170 | 353 | 105 | 19.87 | 4.51 | 3.29 | 63.47 | 2.33 | 2.49 | 0.24 | 0.06 | 3.54 | 1.23 | 0.21792 | 0.10251 | 7 | 40.95
59 | 2019-12-05 | 1 | 23.52 | 69.33 | 7.15 | 5344 | 1.2 | 27.38 | 74 | 170 | 353 | 105 | 19.87 | 4.51 | 3.29 | 63.47 | 2.33 | 2.49 | 0.24 | 0.06 | 3.54 | 1.23 | 0.21792 | 0.10251 | 28 | 50.47
60 | 2019-12-06 | 1 | 27.78 | 67.48 | 4.74 | 5067 | 1.14 | 27.38 | 75 | 170 | 352 | 106 | 19.51 | 4.55 | 3.21 | 62.81 | 2.47 | 3.4 | 0.2 | 0.18 | 3.61 | 0.99 | 0.3116 | 0.11 | 1 | 22.72
61 | 2019-12-06 | 1 | 27.78 | 67.48 | 4.74 | 5067 | 1.14 | 27.38 | 75 | 170 | 352 | 106 | 19.51 | 4.55 | 3.21 | 62.81 | 2.47 | 3.4 | 0.2 | 0.18 | 3.61 | 0.99 | 0.3116 | 0.11 | 3 | 35.59
62 | 2019-12-06 | 1 | 27.78 | 67.48 | 4.74 | 5067 | 1.14 | 27.38 | 75 | 170 | 352 | 106 | 19.51 | 4.55 | 3.21 | 62.81 | 2.47 | 3.4 | 0.2 | 0.18 | 3.61 | 0.99 | 0.3116 | 0.11 | 7 | 42.12
63 | 2019-12-06 | 1 | 27.78 | 67.48 | 4.74 | 5067 | 1.14 | 27.38 | 75 | 170 | 352 | 106 | 19.51 | 4.55 | 3.21 | 62.81 | 2.47 | 3.4 | 0.2 | 0.18 | 3.61 | 0.99 | 0.3116 | 0.11 | 28 | 51.81
64 | 2019-12-09 | 1 | 28.26 | 67.36 | 4.32 | 4392 | 1.49 | 26.46 | 62 | 180 | 350 | 105 | 19.3 | 4.41 | 3.16 | 63.08 | 2.54 | 3.3 | 0.23 | 0.08 | 3.71 | 1.32 | 0.23134 | 0.09 | 1 | 25.06
65 | 2019-12-09 | 1 | 28.26 | 67.36 | 4.32 | 4392 | 1.49 | 26.46 | 62 | 180 | 350 | 105 | 19.3 | 4.41 | 3.16 | 63.08 | 2.54 | 3.3 | 0.23 | 0.08 | 3.71 | 1.32 | 0.23134 | 0.09 | 3 | 38.76
66 | 2019-12-09 | 1 | 28.26 | 67.36 | 4.32 | 4392 | 1.49 | 26.46 | 62 | 180 | 350 | 105 | 19.3 | 4.41 | 3.16 | 63.08 | 2.54 | 3.3 | 0.23 | 0.08 | 3.71 | 1.32 | 0.23134 | 0.09 | 7 | 46.3
67 | 2019-12-09 | 1 | 28.26 | 67.36 | 4.32 | 4392 | 1.49 | 26.46 | 62 | 180 | 350 | 105 | 19.3 | 4.41 | 3.16 | 63.08 | 2.54 | 3.3 | 0.23 | 0.08 | 3.71 | 1.32 | 0.23134 | 0.09 | 28 | 54.52
68 | 2019-12-10 | 1 | 25.4 | 69.88 | 4.72 | 4994 | 1.61 | 26.77 | 72 | 170 | 352 | 113 | 19.44 | 4.3 | 3.22 | 63.18 | 2.49 | 3.03 | 0.23 | 0.14 | 3.77 | 1.32 | 0.29134 | 0.114 | 1 | 21.97
69 | 2019-12-10 | 1 | 25.4 | 69.88 | 4.72 | 4994 | 1.61 | 26.77 | 72 | 170 | 352 | 113 | 19.44 | 4.3 | 3.22 | 63.18 | 2.49 | 3.03 | 0.23 | 0.14 | 3.77 | 1.32 | 0.29134 | 0.114 | 3 | 35.95
70 | 2019-12-10 | 1 | 25.4 | 69.88 | 4.72 | 4994 | 1.61 | 26.77 | 72 | 170 | 352 | 113 | 19.44 | 4.3 | 3.22 | 63.18 | 2.49 | 3.03 | 0.23 | 0.14 | 3.77 | 1.32 | 0.29134 | 0.114 | 7 | 42.31
71 | 2019-12-10 | 1 | 25.4 | 69.88 | 4.72 | 4994 | 1.61 | 26.77 | 72 | 170 | 352 | 113 | 19.44 | 4.3 | 3.22 | 63.18 | 2.49 | 3.03 | 0.23 | 0.14 | 3.77 | 1.32 | 0.29134 | 0.114 | 28 | 51.47
72 | 2019-12-11 | 1 | 26.28 | 69.25 | 4.47 | 5108 | 1.54 | 27.08 | 69 | 180 | 350 | 113 | 19.45 | 4.23 | 3.09 | 63.03 | 2.52 | 3.29 | 0.23 | 0.18 | 3.78 | 1.39 | 0.33134 | 0.12 | 1 | 23.16
73 | 2019-12-11 | 1 | 26.28 | 69.25 | 4.47 | 5108 | 1.54 | 27.08 | 69 | 180 | 350 | 113 | 19.45 | 4.23 | 3.09 | 63.03 | 2.52 | 3.29 | 0.23 | 0.18 | 3.78 | 1.39 | 0.33134 | 0.12 | 3 | 36.39
74 | 2019-12-11 | 1 | 26.28 | 69.25 | 4.47 | 5108 | 1.54 | 27.08 | 69 | 180 | 350 | 113 | 19.45 | 4.23 | 3.09 | 63.03 | 2.52 | 3.29 | 0.23 | 0.18 | 3.78 | 1.39 | 0.33134 | 0.12 | 7 | 41.71
75 | 2019-12-11 | 1 | 26.28 | 69.25 | 4.47 | 5108 | 1.54 | 27.08 | 69 | 180 | 350 | 113 | 19.45 | 4.23 | 3.09 | 63.03 | 2.52 | 3.29 | 0.23 | 0.18 | 3.78 | 1.39 | 0.33134 | 0.12 | 28 | 49.46
76 | 2019-12-14 | 1 | 30.98 | 67.92 | 1.1 | 5171 | 1.65 | 27.54 | 82 | 190 | 352 | 113 | 19.45 | 4.36 | 3.09 | 62.56 | 2.96 | 3.39 | 0.23 | 0.17 | 3.59 | 1.04 | 0.32134 | 0.11 | 1 | 20.77
77 | 2019-12-14 | 1 | 30.98 | 67.92 | 1.1 | 5171 | 1.65 | 27.54 | 82 | 190 | 352 | 113 | 19.45 | 4.36 | 3.09 | 62.56 | 2.96 | 3.39 | 0.23 | 0.17 | 3.59 | 1.04 | 0.32134 | 0.11 | 3 | 32.98
78 | 2019-12-14 | 1 | 30.98 | 67.92 | 1.1 | 5171 | 1.65 | 27.54 | 82 | 190 | 352 | 113 | 19.45 | 4.36 | 3.09 | 62.56 | 2.96 | 3.39 | 0.23 | 0.17 | 3.59 | 1.04 | 0.32134 | 0.11 | 7 | 36.04
79 | 2019-12-14 | 1 | 30.98 | 67.92 | 1.1 | 5171 | 1.65 | 27.54 | 82 | 190 | 352 | 113 | 19.45 | 4.36 | 3.09 | 62.56 | 2.96 | 3.39 | 0.23 | 0.17 | 3.59 | 1.04 | 0.32134 | 0.11 | 28 | 51.2
80 | 2019-12-15 | 1 | 26.92 | 68.86 | 4.22 | 5319 | 1.74 | 27.69 | 81 | 180 | 350 | 107 | 19.45 | 4.51 | 3.2 | 62.49 | 2.85 | 3.03 | 0.23 | 0.08 | 3.96 | 1.03 | 0.23134 | 0.11 | 1 | 23.12
81 | 2019-12-15 | 1 | 26.92 | 68.86 | 4.22 | 5319 | 1.74 | 27.69 | 81 | 180 | 350 | 107 | 19.45 | 4.51 | 3.2 | 62.49 | 2.85 | 3.03 | 0.23 | 0.08 | 3.96 | 1.03 | 0.23134 | 0.11 | 3 | 35.58
82 | 2019-12-15 | 1 | 26.92 | 68.86 | 4.22 | 5319 | 1.74 | 27.69 | 81 | 180 | 350 | 107 | 19.45 | 4.51 | 3.2 | 62.49 | 2.85 | 3.03 | 0.23 | 0.08 | 3.96 | 1.03 | 0.23134 | 0.11 | 7 | 43.23
83 | 2019-12-15 | 1 | 26.92 | 68.86 | 4.22 | 5319 | 1.74 | 27.69 | 81 | 180 | 350 | 107 | 19.45 | 4.51 | 3.2 | 62.49 | 2.85 | 3.03 | 0.23 | 0.08 | 3.96 | 1.03 | 0.23134 | 0.11 | 28 | 56.37
84 | 2019-12-16 | 1 | 27.63 | 68.14 | 4.23 | 5348 | 1.82 | 27.85 | 95 | 200 | 347 | 105 | 19.45 | 4.41 | 3.08 | 62.41 | 2.89 | 3.1 | 0.2 | 0.11 | 4.14 | 1.38 | 0.2416 | 0.11 | 1 | 23.54
85 | 2019-12-16 | 1 | 27.63 | 68.14 | 4.23 | 5348 | 1.82 | 27.85 | 95 | 200 | 347 | 105 | 19.45 | 4.41 | 3.08 | 62.41 | 2.89 | 3.1 | 0.2 | 0.11 | 4.14 | 1.38 | 0.2416 | 0.11 | 3 | 35.67
86 | 2019-12-16 | 1 | 27.63 | 68.14 | 4.23 | 5348 | 1.82 | 27.85 | 95 | 200 | 347 | 105 | 19.45 | 4.41 | 3.08 | 62.41 | 2.89 | 3.1 | 0.2 | 0.11 | 4.14 | 1.38 | 0.2416 | 0.11 | 7 | 41.52
87 | 2019-12-16 | 1 | 27.63 | 68.14 | 4.23 | 5348 | 1.82 | 27.85 | 95 | 200 | 347 | 105 | 19.45 | 4.41 | 3.08 | 62.41 | 2.89 | 3.1 | 0.2 | 0.11 | 4.14 | 1.38 | 0.2416 | 0.11 | 28 | 52.43
88 | 2019-12-17 | 1 | 26.54 | 68.88 | 4.58 | 5188 | 2.08 | 26.62 | 97 | 210 | 350 | 105 | 19.56 | 4.38 | 2.99 | 62.4 | 2.86 | 3.04 | 0.21 | 0.1 | 4.26 | 1.2 | 0.23818 | 0.11 | 1 | 21.85
89 | 2019-12-17 | 1 | 26.54 | 68.88 | 4.58 | 5188 | 2.08 | 26.62 | 97 | 210 | 350 | 105 | 19.56 | 4.38 | 2.99 | 62.4 | 2.86 | 3.04 | 0.21 | 0.1 | 4.26 | 1.2 | 0.23818 | 0.11 | 3 | 30.31
90 | 2019-12-17 | 1 | 26.54 | 68.88 | 4.58 | 5188 | 2.08 | 26.62 | 97 | 210 | 350 | 105 | 19.56 | 4.38 | 2.99 | 62.4 | 2.86 | 3.04 | 0.21 | 0.1 | 4.26 | 1.2 | 0.23818 | 0.11 | 7 | 36.78
91 | 2019-12-17 | 1 | 26.54 | 68.88 | 4.58 | 5188 | 2.08 | 26.62 | 97 | 210 | 350 | 105 | 19.56 | 4.38 | 2.99 | 62.4 | 2.86 | 3.04 | 0.21 | 0.1 | 4.26 | 1.2 | 0.23818 | 0.11 | 28 | 43.95
92 | 2019-12-18 | 1 | 25.93 | 68.72 | 5.35 | 4963 | 1.91 | 27.38 | 96 | 180 | 352 | 110 | 19.39 | 4.36 | 3.03 | 62.45 | 2.82 | 3.2 | 0.22 | 0.07 | 4.26 | 0.92 | 0.21476 | 0.10652 | 1 | 20.77
93 | 2019-12-18 | 1 | 25.93 | 68.72 | 5.35 | 4963 | 1.91 | 27.38 | 96 | 180 | 352 | 110 | 19.39 | 4.36 | 3.03 | 62.45 | 2.82 | 3.2 | 0.22 | 0.07 | 4.26 | 0.92 | 0.21476 | 0.10652 | 3 | 31.19
94 | 2019-12-18 | 1 | 25.93 | 68.72 | 5.35 | 4963 | 1.91 | 27.38 | 96 | 180 | 352 | 110 | 19.39 | 4.36 | 3.03 | 62.45 | 2.82 | 3.2 | 0.22 | 0.07 | 4.26 | 0.92 | 0.21476 | 0.10652 | 7 | 40.89
95 | 2019-12-18 | 1 | 25.93 | 68.72 | 5.35 | 4963 | 1.91 | 27.38 | 96 | 180 | 352 | 110 | 19.39 | 4.36 | 3.03 | 62.45 | 2.82 | 3.2 | 0.22 | 0.07 | 4.26 | 0.92 | 0.21476 | 0.10652 | 28 | 47.17
96 | 2019-12-19 | 1 | 22.84 | 71.01 | 6.15 | 4668 | 1.94 | 26.62 | 87 | 190 | 354 | 112 | 19.37 | 4.41 | 2.95 | 62.59 | 2.88 | 3.09 | 0.23 | 0.09 | 4.19 | 1.34 | 0.24134 | 0.15 | 1 | 20.34
97 | 2019-12-19 | 1 | 22.84 | 71.01 | 6.15 | 4668 | 1.94 | 26.62 | 87 | 190 | 354 | 112 | 19.37 | 4.41 | 2.95 | 62.59 | 2.88 | 3.09 | 0.23 | 0.09 | 4.19 | 1.34 | 0.24134 | 0.15 | 3 | 32.22
98 | 2019-12-19 | 1 | 22.84 | 71.01 | 6.15 | 4668 | 1.94 | 26.62 | 87 | 190 | 354 | 112 | 19.37 | 4.41 | 2.95 | 62.59 | 2.88 | 3.09 | 0.23 | 0.09 | 4.19 | 1.34 | 0.24134 | 0.15 | 7 | 39.96
99 | 2019-12-19 | 1 | 22.84 | 71.01 | 6.15 | 4668 | 1.94 | 26.62 | 87 | 190 | 354 | 112 | 19.37 | 4.41 | 2.95 | 62.59 | 2.88 | 3.09 | 0.23 | 0.09 | 4.19 | 1.34 | 0.24134 | 0.15 | 28 | 52.02
100 | 2019-12-20 | 1 | 23.22 | 69.56 | 7.22 | 4347 | 1.48 | 27.08 | 84 | 180 | 352 | 111 | 19.31 | 4.29 | 2.93 | 62.54 | 2.67 | 3.23 | 0.23 | 0.23 | 4.36 | 1.41 | 0.38134 | 0.15 | 1 | 20.36
101 | 2019-12-20 | 1 | 23.22 | 69.56 | 7.22 | 4347 | 1.48 | 27.08 | 84 | 180 | 352 | 111 | 19.31 | 4.29 | 2.93 | 62.54 | 2.67 | 3.23 | 0.23 | 0.23 | 4.36 | 1.41 | 0.38134 | 0.15 | 3 | 32.97
102 | 2019-12-20 | 1 | 23.22 | 69.56 | 7.22 | 4347 | 1.48 | 27.08 | 84 | 180 | 352 | 111 | 19.31 | 4.29 | 2.93 | 62.54 | 2.67 | 3.23 | 0.23 | 0.23 | 4.36 | 1.41 | 0.38134 | 0.15 | 7 | 42.15
103 | 2019-12-20 | 1 | 23.22 | 69.56 | 7.22 | 4347 | 1.48 | 27.08 | 84 | 180 | 352 | 111 | 19.31 | 4.29 | 2.93 | 62.54 | 2.67 | 3.23 | 0.23 | 0.23 | 4.36 | 1.41 | 0.38134 | 0.15 | 28 | 51.71
104 | 2019-12-21 | 1 | 23.05 | 69.95 | 7 | 4419 | 1.41 | 26.77 | 99 | 180 | 350 | 110 | 19.58 | 4.23 | 3.49 | 62.01 | 2.63 | 3.29 | 0.21 | 0.28 | 4.08 | 0.78 | 0.41818 | 0.15 | 1 | 20.38
105 | 2019-12-21 | 1 | 23.05 | 69.95 | 7 | 4419 | 1.41 | 26.77 | 99 | 180 | 350 | 110 | 19.58 | 4.23 | 3.49 | 62.01 | 2.63 | 3.29 | 0.21 | 0.28 | 4.08 | 0.78 | 0.41818 | 0.15 | 3 | 31.39
106 | 2019-12-21 | 1 | 23.05 | 69.95 | 7 | 4419 | 1.41 | 26.77 | 99 | 180 | 350 | 110 | 19.58 | 4.23 | 3.49 | 62.01 | 2.63 | 3.29 | 0.21 | 0.28 | 4.08 | 0.78 | 0.41818 | 0.15 | 7 | 43.93
107 | 2019-12-21 | 1 | 23.05 | 69.95 | 7 | 4419 | 1.41 | 26.77 | 99 | 180 | 350 | 110 | 19.58 | 4.23 | 3.49 | 62.01 | 2.63 | 3.29 | 0.21 | 0.28 | 4.08 | 0.78 | 0.41818 | 0.15 | 28 | 51.29
108 | 2019-12-22 | 1 | 22.68 | 69.52 | 7.8 | 4313 | 1.59 | 26.62 | 115 | 190 | 352 | 109 | 19.43 | 4.12 | 2.93 | 62.68 | 2.77 | 3.46 | 0.18 | 0.11 | 4.12 | 1.15 | 0.22844 | 0.15 | 1 | 19.38
109 | 2019-12-22 | 1 | 22.68 | 69.52 | 7.8 | 4313 | 1.59 | 26.62 | 115 | 190 | 352 | 109 | 19.43 | 4.12 | 2.93 | 62.68 | 2.77 | 3.46 | 0.18 | 0.11 | 4.12 | 1.15 | 0.22844 | 0.15 | 3 | 36.6
110 | 2019-12-22 | 1 | 22.68 | 69.52 | 7.8 | 4313 | 1.59 | 26.62 | 115 | 190 | 352 | 109 | 19.43 | 4.12 | 2.93 | 62.68 | 2.77 | 3.46 | 0.18 | 0.11 | 4.12 | 1.15 | 0.22844 | 0.15 | 7 | 45.8
111 | 2019-12-22 | 1 | 22.68 | 69.52 | 7.8 | 4313 | 1.59 | 26.62 | 115 | 190 | 352 | 109 | 19.43 | 4.12 | 2.93 | 62.68 | 2.77 | 3.46 | 0.18 | 0.11 | 4.12 | 1.15 | 0.22844 | 0.15 | 28 | 52.4
112 | 2019-12-23 | 1 | 21.82 | 70.9 | 7.28 | 4426 | 1.43 | 26.77 | 95 | 170 | 352 | 111 | 19.01 | 4.1 | 2.89 | 61.96 | 3.16 | 3.33 | 0.2 | 0.12 | 5.04 | 1.24 | 0.2516 | 0.16 | 1 | 18.99
113 | 2019-12-23 | 1 | 21.82 | 70.9 | 7.28 | 4426 | 1.43 | 26.77 | 95 | 170 | 352 | 111 | 19.01 | 4.1 | 2.89 | 61.96 | 3.16 | 3.33 | 0.2 | 0.12 | 5.04 | 1.24 | 0.2516 | 0.16 | 3 | 34.47
114 | 2019-12-23 | 1 | 21.82 | 70.9 | 7.28 | 4426 | 1.43 | 26.77 | 95 | 170 | 352 | 111 | 19.01 | 4.1 | 2.89 | 61.96 | 3.16 | 3.33 | 0.2 | 0.12 | 5.04 | 1.24 | 0.2516 | 0.16 | 7 | 42.21
115 | 2019-12-23 | 1 | 21.82 | 70.9 | 7.28 | 4426 | 1.43 | 26.77 | 95 | 170 | 352 | 111 | 19.01 | 4.1 | 2.89 | 61.96 | 3.16 | 3.33 | 0.2 | 0.12 | 5.04 | 1.24 | 0.2516 | 0.16 | 28 | 50.27
116 | 2019-12-24 | 1 | 23.57 | 69.58 | 6.85 | 4428 | 1.44 | 26.62 | 88 | 170 | 352 | 106 | 19.04 | 4.29 | 3.02 | 61.49 | 3.1 | 3.38 | 0.22 | 0.22 | 4.72 | 1.38 | 0.36476 | 0.16 | 1 | 20.06
117 | 2019-12-24 | 1 | 23.57 | 69.58 | 6.85 | 4428 | 1.44 | 26.62 | 88 | 170 | 352 | 106 | 19.04 | 4.29 | 3.02 | 61.49 | 3.1 | 3.38 | 0.22 | 0.22 | 4.72 | 1.38 | 0.36476 | 0.16 | 3 | 36.74
118 | 2019-12-24 | 1 | 23.57 | 69.58 | 6.85 | 4428 | 1.44 | 26.62 | 88 | 170 | 352 | 106 | 19.04 | 4.29 | 3.02 | 61.49 | 3.1 | 3.38 | 0.22 | 0.22 | 4.72 | 1.38 | 0.36476 | 0.16 | 7 | 42.69
119 | 2019-12-24 | 1 | 23.57 | 69.58 | 6.85 | 4428 | 1.44 | 26.62 | 88 | 170 | 352 | 106 | 19.04 | 4.29 | 3.02 | 61.49 | 3.1 | 3.38 | 0.22 | 0.22 | 4.72 | 1.38 | 0.36476 | 0.16 | 28 | 52.25
120 | 2019-12-25 | 1 | 23.95 | 69.43 | 6.62 | 4527 | 1.47 | 26.77 | 96 | 180 | 353 | 108 | 19.25 | 4.29 | 2.99 | 61.84 | 2.73 | 3.49 | 0.22 | 0.28 | 4.72 | 1.21 | 0.42476 | 0.16 | 1 | 21.7
121 | 2019-12-25 | 1 | 23.95 | 69.43 | 6.62 | 4527 | 1.47 | 26.77 | 96 | 180 | 353 | 108 | 19.25 | 4.29 | 2.99 | 61.84 | 2.73 | 3.49 | 0.22 | 0.28 | 4.72 | 1.21 | 0.42476 | 0.16 | 3 | 37.19
122 | 2019-12-25 | 1 | 23.95 | 69.43 | 6.62 | 4527 | 1.47 | 26.77 | 96 | 180 | 353 | 108 | 19.25 | 4.29 | 2.99 | 61.84 | 2.73 | 3.49 | 0.22 | 0.28 | 4.72 | 1.21 | 0.42476 | 0.16 | 7 | 42.59
123 | 2019-12-25 | 1 | 23.95 | 69.43 | 6.62 | 4527 | 1.47 | 26.77 | 96 | 180 | 353 | 108 | 19.25 | 4.29 | 2.99 | 61.84 | 2.73 | 3.49 | 0.22 | 0.28 | 4.72 | 1.21 | 0.42476 | 0.16 | 28 | 52.47
124 | 2019-12-26 | 1 | 22.76 | 70.83 | 6.41 | 4578 | 1.52 | 27.23 | 111 | 230 | 354 | 109 | 19.18 | 4.36 | 3.04 | 61.56 | 2.7 | 3.57 | 0.27 | 0.31 | 4.82 | 1.18 | 0.48766 | 0.13157 | 1 | 18.41
125 | 2019-12-26 | 1 | 22.76 | 70.83 | 6.41 | 4578 | 1.52 | 27.23 | 111 | 230 | 354 | 109 | 19.18 | 4.36 | 3.04 | 61.56 | 2.7 | 3.57 | 0.27 | 0.31 | 4.82 | 1.18 | 0.48766 | 0.13208 | 3 | 30.94
126 | 2019-12-26 | 1 | 22.76 | 70.83 | 6.41 | 4578 | 1.52 | 27.23 | 111 | 230 | 354 | 109 | 19.18 | 4.36 | 3.04 | 61.56 | 2.7 | 3.57 | 0.27 | 0.31 | 4.82 | 1.18 | 0.48766 | 0.13208 | 7 | 37.14
127 | 2019-12-26 | 1 | 22.76 | 70.83 | 6.41 | 4578 | 1.52 | 27.23 | 111 | 230 | 354 | 109 | 19.18 | 4.36 | 3.04 | 61.56 | 2.7 | 3.57 | 0.27 | 0.31 | 4.82 | 1.18 | 0.48766 | 0.13208 | 28 | 43.54
128 | 2019-12-27 | 1 | 22.65 | 70.63 | 6.72 | 4409 | 1.67 | 27.38 | 101 | 200 | 354 | 111 | 19.25 | 4.42 | 2.88 | 61.5 | 2.84 | 3.59 | 0.27 | 0.18 | 4.86 | 1.11 | 0.35766 | 0.13827 | 1 | 19.01
129 | 2019-12-27 | 1 | 22.65 | 70.63 | 6.72 | 4409 | 1.67 | 27.38 | 101 | 200 | 354 | 111 | 19.25 | 4.42 | 2.88 | 61.5 | 2.84 | 3.59 | 0.27 | 0.18 | 4.86 | 1.11 | 0.35766 | 0.13827 | 3 | 32.64
130 | 2019-12-27 | 1 | 22.65 | 70.63 | 6.72 | 4409 | 1.67 | 27.38 | 101 | 200 | 354 | 111 | 19.25 | 4.42 | 2.88 | 61.5 | 2.84 | 3.59 | 0.27 | 0.18 | 4.86 | 1.11 | 0.35766 | 0.13827 | 7 | 38.9
131 | 2019-12-27 | 1 | 22.65 | 70.63 | 6.72 | 4409 | 1.67 | 27.38 | 101 | 200 | 354 | 111 | 19.25 | 4.42 | 2.88 | 61.5 | 2.84 | 3.59 | 0.27 | 0.18 | 4.86 | 1.11 | 0.35766 | 0.13827 | 28 | 45.8
132 | 2019-12-28 | 1 | 22.71 | 69.56 | 7.7 | 4271 | 1.6 | 27.08 | 102 | 200 | 354 | 113 | 19.17 | 4.27 | 2.99 | 62.18 | 2.76 | 3.19 | 0.24 | 0.16 | 4.84 | 1.11 | 0.31792 | 0.14552 | 1 | 19.32
133 | 2019-12-28 | 1 | 22.71 | 69.56 | 7.7 | 4271 | 1.6 | 27.08 | 102 | 200 | 354 | 113 | 19.17 | 4.27 | 2.99 | 62.18 | 2.76 | 3.19 | 0.24 | 0.16 | 4.84 | 1.11 | 0.31792 | 0.14552 | 3 | 32.86
134 | 2019-12-28 | 1 | 22.71 | 69.56 | 7.7 | 4271 | 1.6 | 27.08 | 102 | 200 | 354 | 113 | 19.17 | 4.27 | 2.99 | 62.18 | 2.76 | 3.19 | 0.24 | 0.16 | 4.84 | 1.11 | 0.31792 | 0.14552 | 7 | 38.93
135 | 2019-12-28 | 1 | 22.71 | 69.56 | 7.7 | 4271 | 1.6 | 27.08 | 102 | 200 | 354 | 113 | 19.17 | 4.27 | 2.99 | 62.18 | 2.76 | 3.19 | 0.24 | 0.16 | 4.84 | 1.11 | 0.31792 | 0.14452 | 28 | 49.01
136 | 2019-12-29 | 1 | 21.41 | 70.05 | 8.54 | 4183 | 1.85 | 26.92 | 93 | 200 | 354 | 113 | 19.11 | 4.33 | 3.09 | 62.1 | 2.66 | 3.1 | 0.24 | 0.21 | 4.97 | 1.47 | 0.36792 | 0.12594 | 1 | 17.7
137 | 2019-12-29 | 1 | 21.41 | 70.05 | 8.54 | 4183 | 1.85 | 26.92 | 93 | 200 | 354 | 113 | 19.11 | 4.33 | 3.09 | 62.1 | 2.66 | 3.1 | 0.24 | 0.21 | 4.97 | 1.47 | 0.36792 | 0.12594 | 3 | 30.94
138 | 2019-12-29 | 1 | 21.41 | 70.05 | 8.54 | 4183 | 1.85 | 26.92 | 93 | 200 | 354 | 113 | 19.11 | 4.33 | 3.09 | 62.1 | 2.66 | 3.1 | 0.24 | 0.21 | 4.97 | 1.47 | 0.36792 | 0.12594 | 7 | 36.35
139 | 2019-12-29 | 1 | 21.41 | 70.05 | 8.54 | 4183 | 1.85 | 26.92 | 93 | 200 | 354 | 113 | 19.11 | 4.33 | 3.09 | 62.1 | 2.66 | 3.1 | 0.24 | 0.21 | 4.97 | 1.47 | 0.36792 | 0.12594 | 28 | 45.43
140 | 2019-12-30 | 1 | 22.79 | 69.35 | 7.86 | 4156 | 1.71 | 26.77 | 91 | 200 | 354 | 112 | 18.99 | 4.32 | 3.12 | 61.98 | 2.81 | 3.11 | 0.24 | 0.27 | 4.97 | 1.43 | 0.42792 | 0.1328 | 1 | 17.98
141 | 2019-12-30 | 1 | 22.79 | 69.35 | 7.86 | 4156 | 1.71 | 26.77 | 91 | 200 | 354 | 112 | 18.99 | 4.32 | 3.12 | 61.98 | 2.81 | 3.11 | 0.24 | 0.27 | 4.97 | 1.43 | 0.42792 | 0.1334 | 3 | 30.56
142 | 2019-12-30 | 1 | 22.79 | 69.35 | 7.86 | 4156 | 1.71 | 26.77 | 91 | 200 | 354 | 112 | 18.99 | 4.32 | 3.12 | 61.98 | 2.81 | 3.11 | 0.24 | 0.27 | 4.97 | 1.43 | 0.42792 | 0.1334 | 7 | 37.06
143 | 2019-12-30 | 1 | 22.79 | 69.35 | 7.86 | 4156 | 1.71 | 26.77 | 91 | 200 | 354 | 112 | 18.99 | 4.32 | 3.12 | 61.98 | 2.81 | 3.11 | 0.24 | 0.27 | 4.97 | 1.43 | 0.42792 | 0.1334 | 28 | 45.05
144 | 2019-11-20 | 1 | 25.22 | 68.89 | 5.89 | 4727.2 | 0.91 | 27.38 | 121 | 220 | 348 | 110.62 | 18.93 | 4.33 | 3.3 | 62.06 | 3.38 | 2.47 | 0.25 | 0.28 | 4.81 | 1.2 | 0.4445 | 0.38 | 1 | 21.32
145 | 2019-11-20 | 1 | 25.22 | 68.89 | 5.89 | 4727.31 | 0.91 | 27.38 | 121 | 220 | 348 | 110.62 | 18.93 | 4.33 | 3.3 | 62.06 | 3.38 | 2.47 | 0.25 | 0.28 | 4.81 | 1.2 | 0.4445 | 0.38 | 3 | 32.6
146 | 2019-11-20 | 1 | 25.22 | 68.89 | 5.89 | 4729.17 | 0.91 | 27.38 | 121 | 220 | 348 | 110.62 | 18.93 | 4.33 | 3.3 | 62.06 | 3.38 | 2.47 | 0.25 | 0.28 | 4.81 | 1.2 | 0.4445 | 0.38 | 7 | 39.88
147 | 2019-11-20 | 1 | 25.22 | 68.89 | 5.89 | 4733.57 | 0.91 | 27.38 | 121 | 220 | 348 | 110.59 | 18.93 | 4.33 | 3.3 | 62.06 | 3.38 | 2.47 | 0.25 | 0.28 | 4.81 | 1.2 | 0.4445 | 0.38 | 28 | 52.04
148 | 2019-11-21 | 1 | 24.74 | 68.81 | 6.45 | 4346 | 1.07 | 27.23 | 125 | 240 | 352 | 113 | 19.19 | 4.47 | 3.17 | 61.81 | 3.35 | 2.48 | 0.23 | 0.09 | 5.02 | 1.11 | 0.24134 | 0.1 | 1 | 20.18
149 | 2019-11-21 | 1 | 24.74 | 68.81 | 6.45 | 4346 | 1.07 | 27.23 | 125 | 240 | 352 | 113 | 19.19 | 4.47 | 3.17 | 61.81 | 3.35 | 2.48 | 0.23 | 0.09 | 5.02 | 1.11 | 0.24134 | 0.1 | 3 | 33.41
150 | 2019-11-21 | 1 | 24.74 | 68.81 | 6.45 | 4346 | 1.07 | 27.23 | 125 | 240 | 352 | 113 | 19.19 | 4.47 | 3.17 | 61.81 | 3.35 | 2.48 | 0.23 | 0.09 | 5.02 | 1.11 | 0.24134 | 0.1 | 7 | 38.94
151 | 2019-11-21 | 1 | 24.74 | 68.81 | 6.45 | 4346 | 1.07 | 27.23 | 125 | 240 | 352 | 113 | 19.19 | 4.47 | 3.17 | 61.81 | 3.35 | 2.48 | 0.23 | 0.09 | 5.02 | 1.11 | 0.24134 | 0.1 | 28 | 53.83
152 | 2019-11-22 | 1 | 24.55 | 69.11 | 6.34 | 4396 | 0.69 | 27.08 | 118 | 260 | 352 | 112 | 19.6 | 4.41 | 3.27 | 61.96 | 3.23 | 2.36 | 0.23 | 0.35 | 4.39 | 1.26 | 0.50134 | 0.1 | 1 | 17.87
153 | 2019-11-22 | 1 | 24.55 | 69.11 | 6.34 | 4396 | 0.69 | 27.08 | 118 | 260 | 352 | 112 | 19.6 | 4.41 | 3.27 | 61.96 | 3.23 | 2.36 | 0.23 | 0.35 | 4.39 | 1.26 | 0.50134 | 0.1 | 3 | 28.21
154 | 2019-11-22 | 1 | 24.55 | 69.11 | 6.34 | 4396 | 0.69 | 27.08 | 118 | 260 | 352 | 112 | 19.6 | 4.41 | 3.27 | 61.96 | 3.23 | 2.36 | 0.23 | 0.35 | 4.39 | 1.26 | 0.50134 | 0.1 | 7 | 39.24
155 | 2019-11-22 | 1 | 24.55 | 69.11 | 6.34 | 4396 | 0.69 | 27.08 | 118 | 260 | 352 | 112 | 19.6 | 4.41 | 3.27 | 61.96 | 3.23 | 2.36 | 0.23 | 0.35 | 4.39 | 1.26 | 0.50134 | 0.1 | 28 | 54.43
156 | 2019-11-23 | 1 | 24.99 | 67.34 | 7.67 | 4280 | 1.17 | 27.23 | 144 | 250 | 354 | 112 | 19.05 | 4.24 | 3.07 | 61.7 | 3.53 | 2.65 | 0.22 | 0.16 | 5.19 | 1.18 | 0.30476 | 0.1 | 1 | 18.08
157 | 2019-11-23 | 1 | 24.99 | 67.34 | 7.67 | 4280 | 1.17 | 27.23 | 144 | 250 | 354 | 112 | 19.05 | 4.24 | 3.07 | 61.7 | 3.53 | 2.65 | 0.22 | 0.16 | 5.19 | 1.18 | 0.30476 | 0.1 | 3 | 31.95
158 | 2019-11-23 | 1 | 24.99 | 67.34 | 7.67 | 4280 | 1.17 | 27.23 | 144 | 250 | 354 | 112 | 19.05 | 4.24 | 3.07 | 61.7 | 3.53 | 2.65 | 0.22 | 0.16 | 5.19 | 1.18 | 0.30476 | 0.1 | 7 | 37.35
159 | 2019-11-23 | 1 | 24.99 | 67.34 | 7.67 | 4280 | 1.17 | 27.23 | 144 | 250 | 354 | 112 | 19.05 | 4.24 | 3.07 | 61.7 | 3.53 | 2.65 | 0.22 | 0.16 | 5.19 | 1.18 | 0.30476 | 0.1 | 28 | 50.73
160 | 2019-11-24 | 1 | 22.2 | 69.77 | 7.33 | 4256 | 1.08 | 26.92 | 168 | 270 | 352 | 107 | 19.12 | 4.27 | 3.12 | 61.62 | 3.53 | 2.64 | 0.23 | 0.24 | 5.02 | 0.84 | 0.39134 | 0.1 | 1 | 16.68
161 | 2019-11-24 | 1 | 22.2 | 69.77 | 7.33 | 4256 | 1.08 | 26.92 | 168 | 270 | 352 | 107 | 19.12 | 4.27 | 3.12 | 61.62 | 3.53 | 2.64 | 0.23 | 0.24 | 5.02 | 0.84 | 0.39134 | 0.1 | 3 | 29.68
162 | 2019-11-24 | 1 | 22.2 | 69.77 | 7.33 | 4256 | 1.08 | 26.92 | 168 | 270 | 352 | 107 | 19.12 | 4.27 | 3.12 | 61.62 | 3.53 | 2.64 | 0.23 | 0.24 | 5.02 | 0.84 | 0.39134 | 0.1 | 7 | 36.27
163 | 2019-11-24 | 1 | 22.2 | 69.77 | 7.33 | 4256 | 1.08 | 26.92 | 168 | 270 | 352 | 107 | 19.12 | 4.27 | 3.12 | 61.62 | 3.53 | 2.64 | 0.23 | 0.24 | 5.02 | 0.84 | 0.39134 | 0.1 | 28 | 48.55
164 | 2019-11-25 | 1 | 21.95 | 70.73 | 7.32 | 4193 | 0.98 | 26.92 | 159 | 270 | 354 | 113 | 19.27 | 4.36 | 3.37 | 61.8 | 3.38 | 2.42 | 0.22 | 0.26 | 4.72 | 0.98 | 0.40476 | 0.1 | 1 | 18.25
165 | 2019-11-25 | 1 | 21.95 | 70.73 | 7.32 | 4193 | 0.98 | 26.92 | 159 | 270 | 354 | 113 | 19.27 | 4.36 | 3.37 | 61.8 | 3.38 | 2.42 | 0.22 | 0.26 | 4.72 | 0.98 | 0.40476 | 0.1 | 3 | 31.42
166 | 2019-11-25 | 1 | 21.95 | 70.73 | 7.32 | 4193 | 0.98 | 26.92 | 159 | 270 | 354 | 113 | 19.27 | 4.36 | 3.37 | 61.8 | 3.38 | 2.42 | 0.22 | 0.26 | 4.72 | 0.98 | 0.40476 | 0.1 | 7 | 38.25
167 | 2019-11-25 | 1 | 21.95 | 70.73 | 7.32 | 4193 | 0.98 | 26.92 | 159 | 270 | 354 | 113 | 19.27 | 4.36 | 3.37 | 61.8 | 3.38 | 2.42 | 0.22 | 0.26 | 4.72 | 0.98 | 0.40476 | 0.1 | 28 | 49.36
168 | 2019-11-26 | 1 | 18.59 | 73.88 | 7.53 | 4294 | 0.86 | 26.62 | 145 | 250 | 353 | 111 | 18.86 | 4.19 | 3.39 | 61.75 | 3.43 | 2.47 | 0.21 | 0.29 | 5.21 | 0.94 | 0.42818 | 0.1 | 1 | 17.7
169 | 2019-11-26 | 1 | 18.59 | 73.88 | 7.53 | 4294 | 0.86 | 26.62 | 145 | 250 | 353 | 111 | 18.86 | 4.19 | 3.39 | 61.75 | 3.43 | 2.47 | 0.21 | 0.29 | 5.21 | 0.94 | 0.42818 | 0.1 | 3 | 29.94
170 | 2019-11-26 | 1 | 18.59 | 73.88 | 7.53 | 4294 | 0.86 | 26.62 | 145 | 250 | 353 | 111 | 18.86 | 4.19 | 3.39 | 61.75 | 3.43 | 2.47 | 0.21 | 0.29 | 5.21 | 0.94 | 0.42818 | 0.1 | 7 | 37.8
171 | 2019-11-26 | 1 | 18.59 | 73.88 | 7.53 | 4294 | 0.86 | 26.62 | 145 | 250 | 353 | 111 | 18.86 | 4.19 | 3.39 | 61.75 | 3.43 | 2.47 | 0.21 | 0.29 | 5.21 | 0.94 | 0.42818 | 0.1 | 28 | 44.06
172 | 2019-11-28 | 1 | 24.66 | 68.69 | 6.65 | 4472 | 1.23 | 26.92 | 116 | 230 | 351 | 115 | 19.42 | 4.28 | 3.24 | 62.51 | 3.03 | 2.57 | 0.22 | 0.32 | 4.19 | 0.98 | 0.46476 | 0.4 | 1 | 19.02
173 | 2019-11-28 | 1 | 24.66 | 68.69 | 6.65 | 4472 | 1.23 | 26.92 | 116 | 230 | 351 | 115 | 19.42 | 4.28 | 3.24 | 62.51 | 3.03 | 2.57 | 0.22 | 0.32 | 4.19 | 0.98 | 0.46476 | 0.4 | 3 | 27.33
174 | 2019-11-28 | 1 | 24.66 | 68.69 | 6.65 | 4472 | 1.23 | 26.92 | 116 | 230 | 351 | 115 | 19.42 | 4.28 | 3.24 | 62.51 | 3.03 | 2.57 | 0.22 | 0.32 | 4.19 | 0.98 | 0.46476 | 0.4 | 7 | 39.19
175 | 2019-11-28 | 1 | 24.66 | 68.69 | 6.65 | 4472 | 1.23 | 26.92 | 116 | 230 | 351 | 115 | 19.42 | 4.28 | 3.24 | 62.51 | 3.03 | 2.57 | 0.22 | 0.32 | 4.19 | 0.98 | 0.46476 | 0.4 | 28 | 50.22
176 | 2019-11-29 | 1 | 22.14 | 71.68 | 6.18 | 4488 | 1.06 | 26.77 | 116 | 230 | 348 | 113 | 19.38 | 4.28 | 3.24 | 62.36 | 3.02 | 2.31 | 0.22 | 0.3 | 4.69 | 0.95 | 0.44476 | 0.1 | 1 | 16.68
177 | 2019-11-29 | 1 | 22.14 | 71.68 | 6.18 | 4488 | 1.06 | 26.77 | 116 | 230 | 348 | 113 | 19.38 | 4.28 | 3.24 | 62.36 | 3.02 | 2.31 | 0.22 | 0.3 | 4.69 | 0.95 | 0.44476 | 0.1 | 3 | 25.04
178 | 2019-11-29 | 1 | 22.14 | 71.68 | 6.18 | 4488 | 1.06 | 26.77 | 116 | 230 | 348 | 113 | 19.38 | 4.28 | 3.24 | 62.36 | 3.02 | 2.31 | 0.22 | 0.3 | 4.69 | 0.95 | 0.44476 | 0.1 | 7 | 34.82
179 | 2019-11-29 | 1 | 22.14 | 71.68 | 6.18 | 4488 | 1.06 | 26.77 | 116 | 230 | 348 | 113 | 19.38 | 4.28 | 3.24 | 62.36 | 3.02 | 2.31 | 0.22 | 0.3 | 4.69 | 0.95 | 0.44476 | 0.1 | 28 | 46.14
180 | 2019-11-30 | 1 | 23.87 | 69.79 | 6.34 | 4818 | 0.95 | 27.08 | 109 | 230 | 345 | 109 | 19.32 | 4.26 | 3.13 | 61.87 | 2.94 | 2.68 | 0.23 | 0.33 | 5.04 | 0.99 | 0.48134 | 0.101 | 1 | 14.93
181 | 2019-11-30 | 1 | 23.87 | 69.79 | 6.34 | 4818 | 0.95 | 27.08 | 109 | 230 | 345 | 109 | 19.32 | 4.26 | 3.13 | 61.87 | 2.94 | 2.68 | 0.23 | 0.33 | 5.04 | 0.99 | 0.48134 | 0.101 | 3 | 30.18
182 | 2019-11-30 | 1 | 23.87 | 69.79 | 6.34 | 4818 | 0.95 | 27.08 | 109 | 230 | 345 | 109 | 19.32 | 4.26 | 3.13 | 61.87 | 2.94 | 2.68 | 0.23 | 0.33 | 5.04 | 0.99 | 0.48134 | 0.101 | 7 | 35.36
183 | 2019-11-30 | 1 | 23.87 | 69.79 | 6.34 | 4818 | 0.95 | 27.08 | 109 | 230 | 345 | 109 | 19.32 | 4.26 | 3.13 | 61.87 | 2.94 | 2.68 | 0.23 | 0.33 | 5.04 | 0.99 | 0.48134 | 0.101 | 28 | 46.17
184 | 2019-12-04 | 1 | 24.8 | 68.61 | 6.59 | 4614 | 1.01 | 27.23 | 109 | 220 | 353 | 112 | 19.77 | 4.68 | 3.15 | 62.55 | 2.38 | 2.39 | 0.22 | 0.17 | 4.49 | 1.14 | 0.31476 | 0.09761 | 1 | 19.96
185 | 2019-12-04 | 1 | 24.8 | 68.61 | 6.59 | 4614 | 1.01 | 27.23 | 109 | 220 | 353 | 112 | 19.77 | 4.68 | 3.15 | 62.55 | 2.38 | 2.39 | 0.22 | 0.17 | 4.49 | 1.14 | 0.31476 | 0.09761 | 3 | 32.55
186 | 2019-12-04 | 1 | 24.8 | 68.61 | 6.59 | 4614 | 1.01 | 27.23 | 109 | 220 | 353 | 112 | 19.77 | 4.68 | 3.15 | 62.55 | 2.38 | 2.39 | 0.22 | 0.17 | 4.49 | 1.14 | 0.31476 | 0.09761 | 7 | 40.58
187 | 2019-12-04 | 1 | 24.8 | 68.61 | 6.59 | 4614 | 1.01 | 27.23 | 109 | 220 | 353 | 112 | 19.77 | 4.68 | 3.15 | 62.55 | 2.38 | 2.39 | 0.22 | 0.17 | 4.49 | 1.14 | 0.31476 | 0.09761 | 28 | 50.86
188 | 2019-12-06 | 1 | 24.82 | 68.57 | 6.61 | 4492 | 0.83 | 27.23 | 99 | 200 | 355 | 110 | 19.73 | 4.61 | 3.24 | 62.87 | 2.39 | 2.3 | 0.21 | 0.08 | 4.37 | 0.96 | 0.21818 | 0.09 | 1 | 19.22
189 | 2019-12-06 | 1 | 24.82 | 68.57 | 6.61 | 4492 | 0.83 | 27.23 | 99 | 200 | 355 | 110 | 19.73 | 4.61 | 3.24 | 62.87 | 2.39 | 2.3 | 0.21 | 0.08 | 4.37 | 0.96 | 0.21818 | 0.09 | 3 | 30.29
190 | 2019-12-06 | 1 | 24.82 | 68.57 | 6.61 | 4492 | 0.83 | 27.23 | 99 | 200 | 355 | 110 | 19.73 | 4.61 | 3.24 | 62.87 | 2.39 | 2.3 | 0.21 | 0.08 | 4.37 | 0.96 | 0.21818 | 0.09 | 7 | 38.97
191 | 2019-12-06 | 1 | 24.82 | 68.57 | 6.61 | 4492 | 0.83 | 27.23 | 99 | 200 | 355 | 110 | 19.73 | 4.61 | 3.24 | 62.87 | 2.39 | 2.3 | 0.21 | 0.08 | 4.37 | 0.96 | 0.21818 | 0.09 | 28 | 49.38
192 | 2019-12-07 | 1 | 22.62 | 70.91 | 6.47 | 4522 | 0.83 | 27.23 | 118 | 210 | 350 | 113 | 19.39 | 4.56 | 3.2 | 62.77 | 2.31 | 2.66 | 0.23 | 0.1 | 4.58 | 1.05 | 0.25134 | 0.09 | 1 | 21.88
193 | 2019-12-07 | 1 | 22.62 | 70.91 | 6.47 | 4522 | 0.83 | 27.23 | 118 | 210 | 350 | 113 | 19.39 | 4.56 | 3.2 | 62.77 | 2.31 | 2.66 | 0.23 | 0.1 | 4.58 | 1.05 | 0.25134 | 0.09 | 3 | 34.36
194 | 2019-12-07 | 1 | 22.62 | 70.91 | 6.47 | 4522 | 0.83 | 27.23 | 118 | 210 | 350 | 113 | 19.39 | 4.56 | 3.2 | 62.77 | 2.31 | 2.66 | 0.23 | 0.1 | 4.58 | 1.05 | 0.25134 | 0.09 | 7 | 39.88
195 | 2019-12-07 | 1 | 22.62 | 70.91 | 6.47 | 4522 | 0.83 | 27.23 | 118 | 210 | 350 | 113 | 19.39 | 4.56 | 3.2 | 62.77 | 2.31 | 2.66 | 0.23 | 0.1 | 4.58 | 1.05 | 0.25134 | 0.09 | 28 | 49.85
196 | 2019-12-08 | 1 | 22.4 | 70.36 | 7.24 | 4452 | 1.04 | 27.23 | 104 | 230 | 352 | 111 | 19.07 | 4.53 | 3.14 | 62.91 | 2.39 | 2.62 | 0.21 | 0.19 | 4.74 | 1.41 | 0.32818 | 0.09 | 1 | 19.19
197 | 2019-12-08 | 1 | 22.4 | 70.36 | 7.24 | 4452 | 1.04 | 27.23 | 104 | 230 | 352 | 111 | 19.07 | 4.53 | 3.14 | 62.91 | 2.39 | 2.62 | 0.21 | 0.19 | 4.74 | 1.41 | 0.32818 | 0.09 | 3 | 31.76
198 | 2019-12-08 | 1 | 22.4 | 70.36 | 7.24 | 4452 | 1.04 | 27.23 | 104 | 230 | 352 | 111 | 19.07 | 4.53 | 3.14 | 62.91 | 2.39 | 2.62 | 0.21 | 0.19 | 4.74 | 1.41 | 0.32818 | 0.09 | 7 | 37.39
199 | 2019-12-08 | 1 | 22.4 | 70.36 | 7.24 | 4452 | 1.04 | 27.23 | 104 | 230 | 352 | 111 | 19.07 | 4.53 | 3.14 | 62.91 | 2.39 | 2.62 | 0.21 | 0.19 | 4.74 | 1.41 | 0.32818 | 0.09 | 28 | 49.79
200 | 2019-12-12 | 1 | 22.66 | 70.07 | 7.27 | 4414 | 1.08 | 27.38 | 124 | 220 | 353 | 113 | 19.24 | 4.3 | 2.98 | 62.68 | 2.43 | 2.71 | 0.25 | 0.11 | 5.09 | 1.06 | 0.2745 | 0.09 | 1 | 18.33
201 | 2019-12-12 | 1 | 22.66 | 70.07 | 7.27 | 4414 | 1.08 | 27.38 | 124 | 220 | 353 | 113 | 19.24 | 4.3 | 2.98 | 62.68 | 2.43 | 2.71 | 0.25 | 0.11 | 5.09 | 1.06 | 0.2745 | 0.09 | 3 | 30.52
202 | 2019-12-12 | 1 | 22.66 | 70.07 | 7.27 | 4414 | 1.08 | 27.38 | 124 | 220 | 353 | 113 | 19.24 | 4.3 | 2.98 | 62.68 | 2.43 | 2.71 | 0.25 | 0.11 | 5.09 | 1.06 | 0.2745 | 0.09 | 7 | 36.4
203 | 2019-12-12 | 1 | 22.66 | 70.07 | 7.27 | 4414 | 1.08 | 27.38 | 124 | 220 | 353 | 113 | 19.24 | 4.3 | 2.98 | 62.68 | 2.43 | 2.71 | 0.25 | 0.11 | 5.09 | 1.06 | 0.2745 | 0.09 | 28 | 47.4
204 | 2019-12-13 | 1 | 22.87 | 69.67 | 7.46 | 4433 | 1.21 | 27.38 | 117 | 220 | 351 | 111 | 19.15 | 4.4 | 2.96 | 62.95 | 2.33 | 2.52 | 0.23 | 0.14 | 5.12 | 0.91 | 0.29134 | 0.105 | 1 | 17.53
205 | 2019-12-13 | 1 | 22.87 | 69.67 | 7.46 | 4433 | 1.21 | 27.38 | 117 | 220 | 351 | 111 | 19.15 | 4.4 | 2.96 | 62.95 | 2.33 | 2.52 | 0.23 | 0.14 | 5.12 | 0.91 | 0.29134 | 0.105 | 3 | 30.14
206 | 2019-12-13 | 1 | 22.87 | 69.67 | 7.46 | 4433 | 1.21 | 27.38 | 117 | 220 | 351 | 111 | 19.15 | 4.4 | 2.96 | 62.95 | 2.33 | 2.52 | 0.23 | 0.14 | 5.12 | 0.91 | 0.29134 | 0.105 | 7 | 36.17
207 | 2019-12-13 | 1 | 22.87 | 69.67 | 7.46 | 4433 | 1.21 | 27.38 | 117 | 220 | 351 | 111 | 19.15 | 4.4 | 2.96 | 62.95 | 2.33 | 2.52 | 0.23 | 0.14 | 5.12 | 0.91 | 0.29134 | 0.105 | 28 | 49.18
208 | 2019-12-14 | 1 | 24.77 | 68.67 | 6.56 | 4587 | 1.23 | 27.69 | 118 | 220 | 351 | 110 | 19.24 | 4.31 | 3.02 | 62.26 | 2.72 | 2.74 | 0.23 | 0.18 | 5.1 | 1.05 | 0.33134 | 0.12 | 1 | 16.65
209 | 2019-12-14 | 1 | 24.77 | 68.67 | 6.56 | 4587 | 1.23 | 27.69 | 118 | 220 | 351 | 110 | 19.24 | 4.31 | 3.02 | 62.26 | 2.72 | 2.74 | 0.23 | 0.18 | 5.1 | 1.05 | 0.33134 | 0.12 | 3 | 27.45
210 | 2019-12-14 | 1 | 24.77 | 68.67 | 6.56 | 4587 | 1.23 | 27.69 | 118 | 220 | 351 | 110 | 19.24 | 4.31 | 3.02 | 62.26 | 2.72 | 2.74 | 0.23 | 0.18 | 5.1 | 1.05 | 0.33134 | 0.12 | 7 | 34.35
211 | 2019-12-14 | 1 | 24.77 | 68.67 | 6.56 | 4587 | 1.23 | 27.69 | 118 | 220 | 351 | 110 | 19.24 | 4.31 | 3.02 | 62.26 | 2.72 | 2.74 | 0.23 | 0.18 | 5.1 | 1.05 | 0.33134 | 0.12 | 28 | 45.06
212 | 2019-12-15 | 1 | 25.11 | 68.14 | 6.75 | 4545 | 1.28 | 27.69 | 126 | 220 | 351 | 110 | 19.29 | 4.4 | 3.25 | 62.38 | 2.67 | 2.49 | 0.24 | 0.11 | 4.98 | 1.09 | 0.26792 | 0.12 | 1 | 17.7
213 | 2019-12-15 | 1 | 25.11 | 68.14 | 6.75 | 4545 | 1.28 | 27.69 | 126 | 220 | 351 | 110 | 19.29 | 4.4 | 3.25 | 62.38 | 2.67 | 2.49 | 0.24 | 0.11 | 4.98 | 1.09 | 0.26792 | 0.12 | 3 | 30.29
214 | 2019-12-15 | 1 | 25.11 | 68.14 | 6.75 | 4545 | 1.28 | 27.69 | 126 | 220 | 351 | 110 | 19.29 | 4.4 | 3.25 | 62.38 | 2.67 | 2.49 | 0.24 | 0.11 | 4.98 | 1.09 | 0.26792 | 0.12 | 7 | 35.66
215 | 2019-12-15 | 1 | 25.11 | 68.14 | 6.75 | 4545 | 1.28 | 27.69 | 126 | 220 | 351 | 110 | 19.29 | 4.4 | 3.25 | 62.38 | 2.67 | 2.49 | 0.24 | 0.11 | 4.98 | 1.09 | 0.26792 | 0.12 | 28 | 46.64
216 | 2019-12-20 | 1 | 23.24 | 69.42 | 7.34 | 4390 | 0.75 | 27.38 | 114 | 220 | 352 | 112 | 19.68 | 4.28 | 3.2 | 62.4 | 2.57 | 2.82 | 0.23 | 0.17 | 4.46 | 1.11 | 0.32134 | 0.1 | 1 | 20.92
217 | 2019-12-20 | 1 | 23.24 | 69.42 | 7.34 | 4390 | 0.75 | 27.38 | 114 | 220 | 352 | 112 | 19.68 | 4.28 | 3.2 | 62.4 | 2.57 | 2.82 | 0.23 | 0.17 | 4.46 | 1.11 | 0.32134 | 0.1 | 3 | 35.17
218 | 2019-12-20 | 1 | 23.24 | 69.42 | 7.34 | 4390 | 0.75 | 27.38 | 114 | 220 | 352 | 112 | 19.68 | 4.28 | 3.2 | 62.4 | 2.57 | 2.82 | 0.23 | 0.17 | 4.46 | 1.11 | 0.32134 | 0.1 | 7 | 42.73
219 | 2019-12-20 | 1 | 23.24 | 69.42 | 7.34 | 4390 | 0.75 | 27.38 | 114 | 220 | 352 | 112 | 19.68 | 4.28 | 3.2 | 62.4 | 2.57 | 2.82 | 0.23 | 0.17 | 4.46 | 1.11 | 0.32134 | 0.1 | 28 | 54.09
220 | 2019-12-21 | 1 | 22.28 | 70.39 | 7.33 | 4384 | 1.47 | 27.38 | 132 | 230 | 351 | 110 | 19.54 | 4.25 | 3.6 | 62.14 | 2.37 | 2.91 | 0.25 | 0.18 | 4.56 | 0.86 | 0.3445 | 0.1 | 1 | 18.77
221 | 2019-12-21 | 1 | 22.28 | 70.39 | 7.33 | 4384 | 1.47 | 27.38 | 132 | 230 | 351 | 110 | 19.54 | 4.25 | 3.6 | 62.14 | 2.37 | 2.91 | 0.25 | 0.18 | 4.56 | 0.86 | 0.3445 | 0.1 | 3 | 30.94
222 | 2019-12-21 | 1 | 22.28 | 70.39 | 7.33 | 4384 | 1.47 | 27.38 | 132 | 230 | 351 | 110 | 19.54 | 4.25 | 3.6 | 62.14 | 2.37 | 2.91 | 0.25 | 0.18 | 4.56 | 0.86 | 0.3445 | 0.1 | 7 | 41.29
223 | 2019-12-21 | 1 | 22.28 | 70.39 | 7.33 | 4384 | 1.47 | 27.38 | 132 | 230 | 351 | 110 | 19.54 | 4.25 | 3.6 | 62.14 | 2.37 | 2.91 | 0.25 | 0.18 | 4.56 | 0.86 | 0.3445 | 0.1 | 28 | 52.18
224 | 2019-12-26 | 1 | 21.69 | 71.52 | 6.79 | 4367 | 0.79 | 27.69 | 115 | 230 | 355 | 105 | 19.68 | 4.53 | 3.19 | 62.25 | 2.58 | 2.31 | 0.27 | 0.23 | 4.75 | 1.03 | 0.40766 | 0.11501 | 1 | 17.65
225 | 2019-12-26 | 1 | 21.69 | 71.52 | 6.79 | 4367 | 0.79 | 27.69 | 115 | 230 | 355 | 105 | 19.68 | 4.53 | 3.19 | 62.25 | 2.58 | 2.31 | 0.27 | 0.23 | 4.75 | 1.03 | 0.40766 | 0.11501 | 3 | 29.43
226 | 2019-12-26 | 1 | 21.69 | 71.52 | 6.79 | 4367 | 0.79 | 27.69 | 115 | 230 | 355 | 105 | 19.68 | 4.53 | 3.19 | 62.25 | 2.58 | 2.31 | 0.27 | 0.23 | 4.75 | 1.03 | 0.40766 | 0.11501 | 7 | 36.05
227 | 2019-12-26 | 1 | 21.69 | 71.52 | 6.79 | 4367 | 0.79 | 27.69 | 115 | 230 | 355 | 105 | 19.68 | 4.53 | 3.19 | 62.25 | 2.58 | 2.31 | 0.27 | 0.23 | 4.75 | 1.03 | 0.40766 | 0.11501 | 28 | 42.79
228 | 2019-12-27 | 1 | 22.74 | 70.05 | 7.21 | 4364 | 1.04 | 28.15 | 123 | 220 | 358 | 114 | 19.47 | 4.41 | 3.14 | 62.25 | 2.57 | 2.37 | 0.27 | 0.2 | 5.11 | 1.09 | 0.37766 | 0.11276 | 1 | 17.43
229 | 2019-12-27 | 1 | 22.74 | 70.05 | 7.21 | 4364 | 1.04 | 28.15 | 123 | 220 | 358 | 114 | 19.47 | 4.41 | 3.14 | 62.25 | 2.57 | 2.37 | 0.27 | 0.2 | 5.11 | 1.09 | 0.37766 | 0.11276 | 3 | 31.15
230 | 2019-12-27 | 1 | 22.74 | 70.05 | 7.21 | 4364 | 1.04 | 28.15 | 123 | 220 | 358 | 114 | 19.47 | 4.41 | 3.14 | 62.25 | 2.57 | 2.37 | 0.27 | 0.2 | 5.11 | 1.09 | 0.37766 | 0.11276 | 7 | 36.5
231 | 2019-12-27 | 1 | 22.74 | 70.05 | 7.21 | 4364 | 1.04 | 28.15 | 123 | 220 | 358 | 114 | 19.47 | 4.41 | 3.14 | 62.25 | 2.57 | 2.37 | 0.27 | 0.2 | 5.11 | 1.09 | 0.37766 | 0.11276 | 28 | 45.56
232 | 2019-12-28 | 1 | 22.41 | 70.04 | 7.55 | 4264 | 1.09 | 27.54 | 115 | 220 | 356 | 107 | 19.27 | 4.46 | 3.17 | 62.39 | 2.53 | 2.44 | 0.25 | 0.23 | 5.07 | 1.1 | 0.3945 | 0.11513 | 1 | 18.5
233 | 2019-12-28 | 1 | 22.41 | 70.04 | 7.55 | 4264 | 1.09 | 27.54 | 115 | 220 | 356 | 107 | 19.27 | 4.46 | 3.17 | 62.39 | 2.53 | 2.44 | 0.25 | 0.23 | 5.07 | 1.1 | 0.3945 | 0.11513 | 3 | 31.02
234 | 2019-12-28 | 1 | 22.41 | 70.04 | 7.55 | 4264 | 1.09 | 27.54 | 115 | 220 | 356 | 107 | 19.27 | 4.46 | 3.17 | 62.39 | 2.53 | 2.44 | 0.25 | 0.23 | 5.07 | 1.1 | 0.3945 | 0.11513 | 7 | 36.7
235 | 2019-12-28 | 1 | 22.41 | 70.04 | 7.55 | 4264 | 1.09 | 27.54 | 115 | 220 | 356 | 107 | 19.27 | 4.46 | 3.17 | 62.39 | 2.53 | 2.44 | 0.25 | 0.23 | 5.07 | 1.1 | 0.3945 | 0.11513 | 28 | 47.53
236 | 2019-11-04 | 1 | 26.14 | 68.42 | 5.44 | 4592 | 0.46 | 26.62 | 123 | 220 | 350 | 109.21 | 19.09 | 4.31 | 3.16 | 62.1 | 2.78 | 2.47 | 0.27 | 0.22 | 5.19 | 2.41 | 0.39766 | 0.09672 | 1 | 17.02
237 | 2019-11-04 | 1 | 26.14 | 68.42 | 5.44 | 4592 | 0.46 | 26.62 | 123 | 220 | 350 | 109.18 | 19.09 | 4.31 | 3.16 | 62.1 | 2.78 | 2.47 | 0.27 | 0.22 | 5.19 | 2.41 | 0.39766 | 0.09672 | 3 | 29.21
238 | 2019-11-04 | 1 | 26.14 | 68.42 | 5.44 | 4592 | 0.46 | 26.62 | 123 | 220 | 350 | 109.18 | 19.09 | 4.31 | 3.16 | 62.1 | 2.78 | 2.47 | 0.27 | 0.22 | 5.19 | 2.41 | 0.39766 | 0.09672 | 7 | 35.4
239 | 2019-11-04 | 1 | 26.14 | 68.42 | 5.44 | 4592 | 0.46 | 26.62 | 123 | 220 | 350 | 109.18 | 19.09 | 4.31 | 3.16 | 62.1 | 2.78 | 2.47 | 0.27 | 0.22 | 5.19 | 2.41 | 0.39766 | 0.09672 | 28 | 42.15
240 | 2019-11-05 | 1 | 23.82 | 68.29 | 7.89 | 4490 | 0.32 | 26.77 | 103 | 220 | 350 | 110.42 | 19.48 | 4.43 | 3.27 | 62.29 | 2.62 | 2.55 | 0.27 | 0.27 | 4.49 | 1.8 | 0.44766 | 0.091667 | 1 | 16.21
241 | 2019-11-05 | 1 | 23.82 | 68.29 | 7.89 | 4490 | 0.32 | 26.77 | 103 | 220 | 350 | 110.37 | 19.48 | 4.43 | 3.27 | 62.29 | 2.62 | 2.55 | 0.27 | 0.27 | 4.49 | 1.8 | 0.44766 | 0.091467 | 3 | 29.76
242 | 2019-11-05 | 1 | 23.82 | 68.29 | 7.89 | 4490 | 0.32 | 26.77 | 103 | 220 | 350 | 110.37 | 19.48 | 4.43 | 3.27 | 62.29 | 2.62 | 2.55 | 0.27 | 0.27 | 4.49 | 1.8 | 0.44766 | 0.091467 | 7 | 37.5
243 | 2019-11-05 | 1 | 23.82 | 68.29 | 7.89 | 4490 | 0.32 | 26.77 | 103 | 220 | 350 | 110.37 | 19.48 | 4.43 | 3.27 | 62.29 | 2.62 | 2.55 | 0.27 | 0.27 | 4.49 | 1.8 | 0.44766 | 0.091467 | 28 | 46.82
244 | 2019-11-06 | 1 | 24.45 | 67.57 | 7.98 | 4514 | 0.36 | 25.38 | 104 | 220 | 350 | 110.44 | 18.96 | 4.36 | 3.22 | 62.72 | 2.44 | 2.45 | 0.25 | 0.23 | 4.73 | 1.68 | 0.3945 | 0.11 | 1 | 17.56
245 | 2019-11-06 | 1 | 24.45 | 67.57 | 7.98 | 4514 | 0.36 | 25.38 | 104 | 220 | 350 | 110.44 | 18.96 | 4.36 | 3.22 | 62.72 | 2.44 | 2.45 | 0.25 | 0.23 | 4.73 | 1.68 | 0.3945 | 0.11 | 3 | 31.57
246 | 2019-11-06 | 1 | 24.45 | 67.57 | 7.98 | 4514 | 0.36 | 25.38 | 104 | 220 | 350 | 110.44 | 18.96 | 4.36 | 3.22 | 62.72 | 2.44 | 2.45 | 0.25 | 0.23 | 4.73 | 1.68 | 0.3945 | 0.11 | 7 | 37.8
247 | 2019-11-06 | 1 | 24.45 | 67.57 | 7.98 | 4514 | 0.36 | 25.38 | 104 | 220 | 350 | 110.41 | 18.96 | 4.36 | 3.22 | 62.72 | 2.44 | 2.45 | 0.25 | 0.23 | 4.73 | 1.68 | 0.3945 | 0.11 | 28 | 49.97
248 | 2019-11-07 | 1 | 25.71 | 67.22 | 7.7 | 4835 | 0.3 | 25.85 | 110 | 220 | 352 | 109.76 | 18.88 | 4.22 | 3.15 | 62.01 | 2.69 | 2.53 | 0.24 | 0.21 | 5.32 | 1.54 | 0.36792 | 0.105 | 1 | 17.31
249 | 2019-11-07 | 1 | 25.71 | 67.22 | 7.7 | 4835 | 0.3 | 25.85 | 110 | 220 | 352 | 109.76 | 18.88 | 4.22 | 3.15 | 62.01 | 2.69 | 2.53 | 0.24 | 0.21 | 5.32 | 1.54 | 0.36792 | 0.105 | 3 | 29.51
250 | 2019-11-07 | 1 | 25.71 | 67.22 | 7.7 | 4835 | 0.3 | 25.85 | 110 | 220 | 352 | 109.76 | 18.88 | 4.22 | 3.15 | 62.01 | 2.69 | 2.53 | 0.24 | 0.21 | 5.32 | 1.54 | 0.36792 | 0.105 | 7 | 33.4
251 | 2019-11-07 | 1 | 25.71 | 67.22 | 7.7 | 4835 | 0.3 | 25.85 | 110 | 220 | 352 | 109.76 | 18.88 | 4.22 | 3.15 | 62.01 | 2.69 | 2.53 | 0.24 | 0.21 | 5.32 | 1.54 | 0.36792 | 0.105 | 28 | 44.99
252 | 2019-11-08 | 1 | 25.58 | 66.8 | 7.62 | 5045 | 0.3 | 26.15 | 106 | 220 | 352 | 109.48 | 19.2 | 4.31 | 3.21 | 62.01 | 2.63 | 2.47 | 0.24 | 0.23 | 4.77 | 1.43 | 0.38792 | 0.106 | 1 | 17.77
253 | 2019-11-08 | 1 | 25.58 | 66.8 | 7.62 | 5045 | 0.3 | 26.15 | 106 | 220 | 352 | 109.48 | 19.2 | 4.31 | 3.21 | 62.01 | 2.63 | 2.47 | 0.24 | 0.23 | 4.77 | 1.43 | 0.38792 | 0.106 | 3 | 29.68
254 | 2019-11-08 | 1 | 25.58 | 66.8 | 7.62 | 5045 | 0.3 | 26.15 | 106 | 220 | 352 | 109.48 | 19.2 | 4.31 | 3.21 | 62.01 | 2.63 | 2.47 | 0.24 | 0.23 | 4.77 | 1.43 | 0.38792 | 0.106 | 7 | 38.46
255 | 2019-11-08 | 1 | 25.58 | 66.8 | 7.62 | 5045 | 0.3 | 26.15 | 106 | 220 | 352 | 109.46 | 19.2 | 4.31 | 3.21 | 62.01 | 2.63 | 2.47 | 0.24 | 0.23 | 4.77 | 1.43 | 0.38792 | 0.106 | 28 | 48.89
256 | 2019-11-09 | 1 | 24.8 | 67.14 | 8.06 | 4830 | 0.27 | 26.15 | 105 | 220 | 350 | 109.94 | 19.4 | 4.4 | 3.29 | 62.74 | 2.55 | 2.43 | 0.22 | 0.17 | 4.6 | 1.18 | 0.31476 | 0.11 | 1 | 17.06
257 | 2019-11-09 | 1 | 24.8 | 67.14 | 8.06 | 4830 | 0.27 | 26.15 | 105 | 220 | 350 | 109.94 | 19.4 | 4.4 | 3.29 | 62.74 | 2.55 | 2.43 | 0.22 | 0.17 | 4.6 | 1.18 | 0.31476 | 0.11 | 3 | 27.82
258 | 2019-11-09 | 1 | 24.8 | 67.14 | 8.06 | 4830 | 0.27 | 26.15 | 105 | 220 | 350 | 109.94 | 19.4 | 4.4 | 3.29 | 62.74 | 2.55 | 2.43 | 0.22 | 0.17 | 4.6 | 1.18 | 0.31476 | 0.11 | 7 | 35.35
259 | 2019-11-09 | 1 | 24.8 | 67.14 | 8.06 | 4830 | 0.27 | 26.15 | 105 | 220 | 350 | 109.93 | 19.4 | 4.4 | 3.29 | 62.74 | 2.55 | 2.43 | 0.22 | 0.17 | 4.6 | 1.18 | 0.31476 | 0.11 | 28 | 44.77
260 | 2019-11-10 | 1 | 25.41 | 66.62 | 7.97 | 4951 | 0.26 | 26.15 | 103 | 220 | 353 | 109.94 | 19.43 | 4.4 | 3.13 | 62.26 | 2.51 | 2.49 | 0.23 | 0.38 | 4.97 | 0.6 | 0.53134 | 0.106 | 1 | 18.75
261 | 2019-11-10 | 1 | 25.41 | 66.62 | 7.97 | 4951 | 0.26 | 26.15 | 103 | 220 | 353 | 109.94 | 19.43 | 4.4 | 3.13 | 62.26 | 2.51 | 2.49 | 0.23 | 0.38 | 4.97 | 0.6 | 0.53134 | 0.106 | 3 | 30.41
262 | 2019-11-10 | 1 | 25.41 | 66.62 | 7.97 | 4951 | 0.26 | 26.15 | 103 | 220 | 353 | 109.94 | 19.43 | 4.4 | 3.13 | 62.26 | 2.51 | 2.49 | 0.23 | 0.38 | 4.97 | 0.6 | 0.53134 | 0.106 | 7 | 39.58
263 | 2019-11-10 | 1 | 25.41 | 66.62 | 7.97 | 4951 | 0.26 | 26.15 | 103 | 220 | 353 | 109.93 | 19.43 | 4.4 | 3.13 | 62.26 | 2.51 | 2.49 | 0.23 | 0.38 | 4.97 | 0.6 | 0.53134 | 0.106 | 28 | 46.25
264 | 2019-11-11 | 1 | 23.0039 | 70.1584 | 6.7489 | 4944 | 0.27 | 26.15 | 112 | 220 | 352 | 110.84 | 19.46 | 4.38 | 3.11 | 62.35 | 2.51 | 2.44 | 0.21 | 0.28 | 5.06 | 1.09 | 0.41818 | 0.11 | 1 | 16.99
265 | 2019-11-11 | 1 | 23.002 | 70.1583 | 6.7489 | 4944 | 0.27 | 26.15 | 112 | 220 | 352 | 110.84 | 19.46 | 4.38 | 3.11 | 62.35 | 2.51 | 2.44 | 0.21 | 0.28 | 5.06 | 1.09 | 0.41818 | 0.11 | 3 | 30.37
266 | 2019-11-11 | 1 | 23.002 | 70.1583 | 6.7489 | 4944 | 0.27 | 26.15 | 112 | 220 | 352 | 110.84 | 19.46 | 4.38 | 3.11 | 62.35 | 2.51 | 2.44 | 0.21 | 0.28 | 5.06 | 1.09 | 0.41818 | 0.11 | 7 | 33.81
267 | 2019-11-11 | 1 | 23.002 | 70.1583 | 6.7489 | 4944 | 0.27 | 26.15 | 112 | 220 | 352 | 110.83 | 19.46 | 4.38 | 3.11 | 62.35 | 2.51 | 2.44 | 0.21 | 0.28 | 5.06 | 1.09 | 0.41818 | 0.11 | 28 | 47.51
268 | 2019-11-12 | 1 | 23.83 | 68.99 | 7.18 | 4788 | 0.27 | 26.15 | 95 | 240 | 352 | 110.77 | 19.49 | 4.45 | 3.19 | 62.04 | 2.62 | 2.63 | 0.23 | 0.16 | 4.99 | 1.21 | 0.31134 | 0.11 | 1 | 16.28
269 | 2019-11-12 | 1 | 23.83 | 68.99 | 7.18 | 4788 | 0.27 | 26.15 | 95 | 240 | 352 | 110.77 | 19.49 | 4.45 | 3.19 | 62.04 | 2.62 | 2.63 | 0.23 | 0.16 | 4.99 | 1.21 | 0.31134 | 0.11 | 3 | 30.46
270 | 2019-11-12 | 1 | 23.83 | 68.99 | 7.18 | 4788 | 0.27 | 26.15 | 95 | 240 | 352 | 110.77 | 19.49 | 4.45 | 3.19 | 62.04 | 2.62 | 2.63 | 0.23 | 0.16 | 4.99 | 1.21 | 0.31134 | 0.11 | 7 | 33.8
271 | 2019-11-12 | 1 | 23.83 | 68.99 | 7.18 | 4788 | 0.27 | 26.15 | 95 | 240 | 352 | 110.77 | 19.49 | 4.45 | 3.19 | 62.04 | 2.62 | 2.63 | 0.23 | 0.16 | 4.99 | 1.21 | 0.31134 | 0.11 | 28 | 45.89
272 | 2019-11-13 | 1 | 23.83 | 68.3 | 7.87 | 4730 | 0.22 | 26.15 | 115 | 260 | 352 | 110.02 | 19.5 | 4.44 | 3.1 | 62.18 | 2.62 | 2.47 | 0.26 | 0.16 | 5.07 | 1.18 | 0.33108 | 0.108489 | 1 | 16.94
273 | 2019-11-13 | 1 | 23.83 | 68.3 | 7.87 | 4730 | 0.22 | 26.15 | 115 | 260 | 352 | 109.97 | 19.5 | 4.44 | 3.1 | 62.18 | 2.62 | 2.47 | 0.26 | 0.16 | 5.07 | 1.18 | 0.33108 | 0.108489 | 3 | 29.43
274 | 2019-11-13 | 1 | 23.83 | 68.3 | 7.87 | 4730 | 0.22 | 26.15 | 115 | 260 | 352 | 109.97 | 19.5 | 4.44 | 3.1 | 62.18 | 2.62 | 2.47 | 0.26 | 0.16 | 5.07 | 1.18 | 0.33108 | 0.108489 | 7 | 33.33
275 | 2019-11-13 | 1 | 23.83 | 68.3 | 7.87 | 4730 | 0.22 | 26.15 | 115 | 260 | 352 | 109.97 | 19.5 | 4.44 | 3.1 | 62.18 | 2.62 | 2.47 | 0.26 | 0.16 | 5.07 | 1.18 | 0.33108 | 0.108489 | 28 | 46.01
276 | 2019-11-14 | 1 | 24.69 | 67.98 | 7.33 | 5140 | 0.22 | 26.15 | 114 | 230 | 354 | 108.46 | 19.39 | 4.31 | 3.06 | 62.17 | 2.6 | 2.52 | 0.28 | 0.3 | 5.17 | 1.41 | 0.48424 | 0.105166 | 1 | 17.21
277 | 2019-11-14 | 1 | 24.69 | 67.98 | 7.33 | 5140 | 0.22 | 26.15 | 114 | 230 | 354 | 108.45 | 19.39 | 4.31 | 3.06 | 62.17 | 2.6 | 2.52 | 0.28 | 0.3 | 5.17 | 1.41 | 0.48424 | 0.105166 | 3 | 29.73
278 | 2019-11-14 | 1 | 24.69 | 67.98 | 7.33 | 5140 | 0.22 | 26.15 | 114 | 230 | 354 | 108.45 | 19.39 | 4.31 | 3.06 | 62.17 | 2.6 | 2.52 | 0.28 | 0.3 | 5.17 | 1.41 | 0.48424 | 0.105166 | 7 | 35.05
279 | 2019-11-14 | 1 | 24.69 | 67.98 | 7.33 | 5140 | 0.22 | 26.15 | 114 | 230 | 354 | 108.45 | 19.39 | 4.31 | 3.06 | 62.17 | 2.6 | 2.52 | 0.28 | 0.3 | 5.17 | 1.41 | 0.48424 | 0.105166 | 28 | 45.05
280 | 2019-11-15 | 1 | 25.96 | 65.95 | 8.09 | 4605 | 0.38 | 26.15 | 109 | 220 | 353 | 109.28 | 19.73 | 4.42 | 3.19 | 62.35 | 2.57 | 2.73 | 0.28 | 0.35 | 4.18 | 1.12 | 0.53424 | 0.11 | 1 | 16.46
281 | 2019-11-15 | 1 | 25.96 | 65.95 | 8.09 | 4605 | 0.38 | 26.15 | 109 | 220 | 353 | 109.28 | 19.73 | 4.42 | 3.19 | 62.35 | 2.57 | 2.73 | 0.28 | 0.35 | 4.18 | 1.12 | 0.53424 | 0.11 | 3 | 25.6
282 | 2019-11-15 | 1 | 25.96 | 65.95 | 8.09 | 4605 | 0.38 | 26.15 | 109 | 220 | 353 | 109.28 | 19.73 | 4.42 | 3.19 | 62.35 | 2.57 | 2.73 | 0.28 | 0.35 | 4.18 | 1.12 | 0.53424 | 0.11 | 7 | 32.44
283 | 2019-11-15 | 1 | 25.96 | 65.95 | 8.09 | 4605 | 0.38 | 26.15 | 109 | 220 | 353 | 109.28 | 19.73 | 4.42 | 3.19 | 62.35 | 2.57 | 2.73 | 0.28 | 0.35 | 4.18 | 1.12 | 0.53424 | 0.11 | 28 | 44.11
284 | 2019-11-16 | 1 | 23.58 | 69.25 | 7.17 | 5020 | 0.34 | 26.15 | 104 | 220 | 354 | 110.74 | 19.64 | 4.31 | 3.07 | 62.08 | 2.68 | 2.5 | 0.25 | 0.27 | 4.99 | 1.07 | 0.4345 | 0.11 | 1 | 16.52
285 | 2019-11-16 | 1 | 23.58 | 69.25 | 7.17 | 5020 | 0.34 | 26.15 | 104 | 220 | 354 | 110.74 | 19.64 | 4.31 | 3.07 | 62.08 | 2.68 | 2.5 | 0.25 | 0.27 | 4.99 | 1.07 | 0.4345 | 0.11 | 3 | 27.88
286 | 2019-11-16 | 1 | 23.58 | 69.25 | 7.17 | 5020 | 0.34 | 26.15 | 104 | 220 | 354 | 110.74 | 19.64 | 4.31 | 3.07 | 62.08 | 2.68 | 2.5 | 0.25 | 0.27 | 4.99 | 1.07 | 0.4345 | 0.11 | 7 | 34.22
287 | 2019-11-16 | 1 | 23.58 | 69.25 | 7.17 | 5020 | 0.34 | 26.15 | 104 | 220 | 354 | 110.74 | 19.64 | 4.31 | 3.07 | 62.08 | 2.68 | 2.5 | 0.25 | 0.27 | 4.99 | 1.07 | 0.4345 | 0.11 | 28 | 43.34
288 | 2019-11-17 | 1 | 26.05 | 68.4 | 5.55 | 5004 | 0.31 | 25.85 | 105 | 220 | 353 | 109.91 | 19.35 | 4.35 | 3.2 | 61.79 | 2.66 | 2.5 | 0.26 | 0.35 | 5.34 | 1.01 | 0.52108 | 0.11 | 1 | 16.14
289 | 2019-11-17 | 1 | 26.05 | 68.4 | 5.55 | 5004 | 0.31 | 25.85 | 105 | 220 | 353 | 109.86 | 19.35 | 4.35 | 3.2 | 61.79 | 2.66 | 2.5 | 0.26 | 0.35 | 5.34 | 1.01 | 0.52108 | 0.11 | 3 | 29.13
290 | 2019-11-17 | 1 | 26.05 | 68.4 | 5.55 | 5004 | 0.31 | 25.85 | 105 | 220 | 353 | 109.86 | 19.35 | 4.35 | 3.2 | 61.79 | 2.66 | 2.5 | 0.26 | 0.35 | 5.34 | 1.01 | 0.52108 | 0.11 | 7 | 35.83
291 | 2019-11-17 | 1 | 26.05 | 68.4 | 5.55 | 5004 | 0.31 | 25.85 | 105 | 220 | 353 | 109.86 | 19.35 | 4.35 | 3.2 | 61.79 | 2.66 | 2.5 | 0.26 | 0.35 | 5.34 | 1.01 | 0.52108 | 0.11 | 28 | 43.44
292 | 2019-11-18 | 1 | 25.61 | 67.07 | 7.32 | 4774 | 0.36 | 26.15 | 125 | 230 | 353 | 109.85 | 19.19 | 4.1 | 3.25 | 61.88 | 2.7 | 2.43 | 0.27 | 0.26 | 5.73 | 1.24 | 0.43766 | 0.11 | 1 | 15.19
293 | 2019-11-18 | 1 | 25.61 | 67.07 | 7.32 | 4774 | 0.36 | 26.15 | 125 | 230 | 353 | 109.8 | 19.19 | 4.1 | 3.25 | 61.88 | 2.7 | 2.43 | 0.27 | 0.26 | 5.73 | 1.24 | 0.43766 | 0.11 | 3 | 28.79
294 | 2019-11-18 | 1 | 25.61 | 67.07 | 7.32 | 4774 | 0.36 | 26.15 | 125 | 230 | 353 | 109.8 | 19.19 | 4.1 | 3.25 | 61.88 | 2.7 | 2.43 | 0.27 | 0.26 | 5.73 | 1.24 | 0.43766 | 0.11 | 7 | 33.11
295 | 2019-11-18 | 1 | 25.61 | 67.07 | 7.32 | 4774 | 0.36 | 26.15 | 125 | 230 | 353 | 109.8 | 19.19 | 4.1 | 3.25 | 61.88 | 2.7 | 2.43 | 0.27 | 0.26 | 5.73 | 1.24 | 0.43766 | 0.11 | 28 | 40.64
296 | 2019-11-19 | 1 | 26.18 | 65.59 | 8.23 | 4832 | 0.28 | 26.15 | 101 | 220 | 353 | 109.94 | 18.81 | 4.15 | 3.04 | 63.3 | 2.26 | 2.45 | 0.23 | 0.19 | 5.38 | 1.57 | 0.34134 | 0.11 | 1 | 14.48
297 | 2019-11-19 | 1 | 26.18 | 65.59 | 8.23 | 4832 | 0.28 | 26.15 | 101 | 220 | 353 | 109.94 | 18.81 | 4.15 | 3.04 | 63.3 | 2.26 | 2.45 | 0.23 | 0.19 | 5.38 | 1.57 | 0.34134 | 0.11 | 3 | 25.98
298 | 2019-11-19 | 1 | 26.18 | 65.59 | 8.23 | 4832 | 0.28 | 26.15 | 101 | 220 | 353 | 109.94 | 18.81 | 4.15 | 3.04 | 63.3 | 2.26 | 2.45 | 0.23 | 0.19 | 5.38 | 1.57 | 0.34134 | 0.11 | 7 | 32.83
299 | 2019-11-19 | 1 | 26.18 | 65.59 | 8.23 | 4832 | 0.28 | 26.15 | 101 | 220 | 353 | 109.94 | 18.81 | 4.15 | 3.04 | 63.3 | 2.26 | 2.45 | 0.23 | 0.19 | 5.38 | 1.57 | 0.34134 | 0.11 | 28 | 43.24
300 | 2019-11-26 | 1 | 22.94 | 69.38 | 7.68 | 4342 | 0.32 | 26.77 | 118 | 230 | 353 | 111.24 | 19.03 | 4.15 | 3.31 | 62.15 | 3.19 | 2.49 | 0.21 | 0.21 | 5.08 | 1.59 | 0.34818 | 0.1 | 1 | 17.77
301 | 2019-11-26 | 1 | 22.94 | 69.38 | 7.68 | 4342 | 0.32 | 26.77 | 118 | 230 | 353 | 111.24 | 19.03 | 4.15 | 3.31 | 62.15 | 3.19 | 2.49 | 0.21 | 0.21 | 5.08 | 1.59 | 0.34818 | 0.1 | 3 | 27.41
302 | 2019-11-26 | 1 | 22.94 | 69.38 | 7.68 | 4342 | 0.32 | 26.77 | 118 | 230 | 353 | 111.24 | 19.03 | 4.15 | 3.31 | 62.15 | 3.19 | 2.49 | 0.21 | 0.21 | 5.08 | 1.59 | 0.34818 | 0.1 | 7 | 37.44
303 | 2019-11-26 | 1 | 22.94 | 69.38 | 7.68 | 4342 | 0.32 | 26.77 | 118 | 230 | 353 | 111.24 | 19.03 | 4.15 | 3.31 | 62.15 | 3.19 | 2.49 | 0.21 | 0.21 | 5.08 | 1.59 | 0.34818 | 0.1 | 28 | 43.23
304 | 2019-11-27 | 1 | 31.91 | 59.36 | 8.73 | 4638 | 0.25 | 26.46 | 106 | 220 | 351 | 110.18 | 19.18 | 4.15 | 3.16 | 61.8 | 3.09 | 2.42 | 0.21 | 0.17 | 5.62 | 1.99 | 0.30818 | 0.062 | 1 | 15.25
305 | 2019-11-27 | 1 | 31.91 | 59.36 | 8.73 | 4638 | 0.25 | 26.46 | 106 | 220 | 351 | 110.18 | 19.18 | 4.15 | 3.16 | 61.8 | 3.09 | 2.42 | 0.21 | 0.17 | 5.62 | 1.99 | 0.30818 | 0.062 | 3 | 26.52
306 | 2019-11-27 | 1 | 31.91 | 59.36 | 8.73 | 4638 | 0.25 | 26.46 | 106 | 220 | 351 | 110.18 | 19.18 | 4.15 | 3.16 | 61.8 | 3.09 | 2.42 | 0.21 | 0.17 | 5.62 | 1.99 | 0.30818 | 0.062 | 7 | 34.36
307 | 2019-11-27 | 1 | 31.91 | 59.36 | 8.73 | 4638 | 0.25 | 26.46 | 106 | 220 | 351 | 110.18 | 19.18 | 4.15 | 3.16 | 61.8 | 3.09 | 2.42 | 0.21 | 0.17 | 5.62 | 1.99 | 0.30818 | 0.062 | 28 | 44.51
308 | 2019-11-28 | 1 | 25.68 | 68.17 | 6.15 | 4785 | 0.17 | 25.54 | 112 | 220 | 350 | 110.07 | 19.45 | 4.22 | 3.17 | 62.22 | 2.87 | 2.61 | 0.24 | 0.33 | 4.69 | 1.66 | 0.48792 | 0.077 | 1 | 17.37
309 | 2019-11-28 | 1 | 25.68 | 68.17 | 6.15 | 4785 | 0.17 | 25.54 | 112 | 220 | 350 | 110.07 | 19.45 | 4.22 | 3.17 | 62.22 | 2.87 | 2.61 | 0.24 | 0.33 | 4.69 | 1.66 | 0.48792 | 0.077 | 3 | 28.13
310 | 2019-11-28 | 1 | 25.68 | 68.17 | 6.15 | 4785 | 0.17 | 25.54 | 112 | 220 | 350 | 110.07 | 19.45 | 4.22 | 3.17 | 62.22 | 2.87 | 2.61 | 0.24 | 0.33 | 4.69 | 1.66 | 0.48792 | 0.077 | 7 | 37.07
311 | 2019-11-28 | 1 | 25.68 | 68.17 | 6.15 | 4785 | 0.17 | 25.54 | 112 | 220 | 350 | 110.07 | 19.45 | 4.22 | 3.17 | 62.22 | 2.87 | 2.61 | 0.24 | 0.33 | 4.69 | 1.66 | 0.48792 | 0.077 | 28 | 46.44
312 | 2019-11-29 | 1 | 22.48 | 69.93 | 7.59 | 4654 | 0.2 | 25.38 | 106 | 220 | 347 | 111.44 | 19.45 | 4.21 | 3.31 | 62.35 | 2.87 | 2.64 | 0.22 | 0.31 | 4.45 | 1.59 | 0.45476 | 0.081 | 1 | 16.6
313 | 2019-11-29 | 1 | 22.48 | 69.93 | 7.59 | 4654 | 0.2 | 25.38 | 106 | 220 | 347 | 111.44 | 19.45 | 4.21 | 3.31 | 62.35 | 2.87 | 2.64 | 0.22 | 0.31 | 4.45 | 1.59 | 0.45476 | 0.081 | 3 | 27.24
314 | 2019-11-29 | 1 | 22.48 | 69.93 | 7.59 | 4654 | 0.2 | 25.38 | 106 | 220 | 347 | 111.44 | 19.45 | 4.21 | 3.31 | 62.35 | 2.87 | 2.64 | 0.22 | 0.31 | 4.45 | 1.59 | 0.45476 | 0.081 | 7 | 36
315 | 2019-11-29 | 1 | 22.48 | 69.93 | 7.59 | 4654 | 0.2 | 25.38 | 106 | 220 | 347 | 111.44 | 19.45 | 4.21 | 3.31 | 62.35 | 2.87 | 2.64 | 0.22 | 0.31 | 4.45 | 1.59 | 0.45476 | 0.081 | 28 | 46.68
316 | 2019-11-30 | 1 | 24.1 | 67.79 | 8.11 | 4899 | 0.24 | 25.23 | 103 | 220 | 347 | 110.35 | 19.43 | 4.23 | 3.26 | 62.11 | 2.95 | 2.61 | 0.23 | 0.21 | 4.76 | 1.84 | 0.36134 | 0.094 | 1 | 18.13
317 | 2019-11-30 | 1 | 24.1 | 67.79 | 8.11 | 4899 | 0.24 | 25.23 | 103 | 220 | 347 | 110.35 | 19.43 | 4.23 | 3.26 | 62.11 | 2.95 | 2.61 | 0.23 | 0.21 | 4.76 | 1.84 | 0.36134 | 0.094 | 3 | 31.96
318 | 2019-11-30 | 1 | 24.1 | 67.79 | 8.11 | 4899 | 0.24 | 25.23 | 103 | 220 | 347 | 110.35 | 19.43 | 4.23 | 3.26 | 62.11 | 2.95 | 2.61 | 0.23 | 0.21 | 4.76 | 1.84 | 0.36134 | 0.094 | 7 | 36.81
319 | 2019-11-30 | 1 | 24.1 | 67.79 | 8.11 | 4899 | 0.24 | 25.23 | 103 | 220 | 347 | 110.32 | 19.43 | 4.23 | 3.26 | 62.11 | 2.95 | 2.61 | 0.23 | 0.21 | 4.76 | 1.84 | 0.36134 | 0.094 | 28 | 49.23
320 | 2019-12-01 | 1 | 25.37 | 67.43 | 7.2 | 4598 | 0.33 | 26.46 | 102 | 220 | 345 | 110.46 | 19.29 | 4.35 | 3.31 | 62.05 | 3.01 | 2.5 | 0.23 | 0.35 | 4.71 | 1.56 | 0.50134 | 0.086 | 1 | 17.31
321 | 2019-12-01 | 1 | 25.37 | 67.43 | 7.2 | 4598 | 0.33 | 26.46 | 102 | 220 | 345 | 110.46 | 19.29 | 4.35 | 3.31 | 62.05 | 3.01 | 2.5 | 0.23 | 0.35 | 4.71 | 1.56 | 0.50134 | 0.086 | 3 | 28.95
322 | 2019-12-01 | 1 | 25.37 | 67.43 | 7.2 | 4598 | 0.33 | 26.46 | 102 | 220 | 345 | 110.46 | 19.29 | 4.35 | 3.31 | 62.05 | 3.01 | 2.5 | 0.23 | 0.35 | 4.71 | 1.56 | 0.50134 | 0.086 | 7 | 37.36
323 | 2019-12-01 | 1 | 25.37 | 67.43 | 7.2 | 4598 | 0.33 | 26.46 | 102 | 220 | 345 | 110.46 | 19.29 | 4.35 | 3.31 | 62.05 | 3.01 | 2.5 | 0.23 | 0.35 | 4.71 | 1.56 | 0.50134 | 0.086 | 28 | 47.78
324 | 2019-12-02 | 1 | 31.89 | 66.39 | 1.75 | 4552 | 0.37 | 26.31 | 102 | 220 | 346 | 108.62 | 19.13 | 4.33 | 3.19 | 61.9 | 3.26 | 3.04 | 0.22 | 0.22 | 4.51 | 1.92 | 0.36476 | 0.089 | 1 | 17.83
325 | 2019-12-02 | 1 | 31.89 | 66.39 | 1.75 | 4552 | 0.37 | 26.31 | 102 | 220 | 346 | 108.62 | 19.13 | 4.33 | 3.19 | 61.9 | 3.26 | 3.04 | 0.22 | 0.22 | 4.51 | 1.92 | 0.36476 | 0.089 | 3 | 30.92
326 | 2019-12-02 | 1 | 31.89 | 66.39 | 1.75 | 4552 | 0.37 | 26.31 | 102 | 220 | 346 | 108.62 | 19.13 | 4.33 | 3.19 | 61.9 | 3.26 | 3.04 | 0.22 | 0.22 | 4.51 | 1.92 | 0.36476 | 0.089 | 7 | 34.93
327 | 2019-12-02 | 1 | 31.89 | 66.39 | 1.75 | 4552 | 0.37 | 26.31 | 102 | 220 | 346 | 108.62 | 19.13 | 4.33 | 3.19 | 61.9 | 3.26 | 3.04 | 0.22 | 0.22 | 4.51 | 1.92 | 0.36476 | 0.089 | 28 | 44.95
328 | 2019-12-03 | 1 | 28.8 | 69.81 | 15.32 | 4682 | 0.33 | 26.46 | 97 | 220 | 346 | 110.54 | 19.59 | 4.43 | 3.15 | 62.71 | 2.7 | 2.5 | 0.22 | 0.22 | 4.28 | 1.1 | 0.36476 | 0.081 | 1 | 18.17
329 | 2019-12-03 | 1 | 28.8 | 69.81 | 15.32 | 4682 | 0.33 | 26.46 | 97 | 220 | 346 | 110.54 | 19.59 | 4.43 | 3.15 | 62.71 | 2.7 | 2.5 | 0.22 | 0.22 | 4.28 | 1.1 | 0.36476 | 0.081 | 3 | 32.88
330 | 2019-12-03 | 1 | 28.8 | 69.81 | 15.32 | 4682 | 0.33 | 26.46 | 97 | 220 | 346 | 110.54 | 19.59 | 4.43 | 3.15 | 62.71 | 2.7 | 2.5 | 0.22 | 0.22 | 4.28 | 1.1 | 0.36476 | 0.081 | 7 | 37.76
331 | 2019-12-03 | 1 | 28.8 | 69.81 | 15.32 | 4682 | 0.33 | 26.46 | 97 | 220 | 346 | 110.54 | 19.59 | 4.43 | 3.15 | 62.71 | 2.7 | 2.5 | 0.22 | 0.22 | 4.28 | 1.1 | 0.36476 | 0.081 | 28 | 46.78
332 | 2019-12-04 | 1 | 26.87 | 66.41 | 6.72 | 5005 | 0.39 | 27.08 | 89 | 200 | 351 | 109.83 | 19.61 | 4.48 | 3 | 62.83 | 2.32 | 2.52 | 0.24 | 0.08 | 4.72 | 1.47 | 0.23792 | 0.094309 | 1 | 19.42
333 | 2019-12-04 | 1 | 26.87 | 66.41 | 6.72 | 5005 | 0.39 | 27.08 | 89 | 200 | 351 | 109.83 | 19.61 | 4.48 | 3 | 62.83 | 2.32 | 2.52 | 0.24 | 0.08 | 4.72 | 1.47 | 0.23792 | 0.094309 | 3 | 32.26
334 | 2019-12-04 | 1 | 26.87 | 66.41 | 6.72 | 5005 | 0.39 | 27.08 | 89 | 200 | 351 | 109.83 | 19.61 | 4.48 | 3 | 62.83 | 2.32 | 2.52 | 0.24 | 0.08 | 4.72 | 1.47 | 0.23792 | 0.094309 | 7 | 38.76
335 | 2019-12-04 | 1 | 26.87 | 66.41 | 6.72 | 5005 | 0.39 | 27.08 | 89 | 200 | 351 | 109.83 | 19.61 | 4.48 | 3 | 62.83 | 2.32 | 2.52 | 0.24 | 0.08 | 4.72 | 1.47 | 0.23792 | 0.094309 | 28 | 48.45
336 | 2019-12-05 | 1 | 29.48 | 66.79 | 3.73 | 4754 | 0.27 | 25.69 | 98 | 230 | 354 | 108.68 | 19.48 | 4.53 | 3.13 | 61.89 | 2.52 | 3.44 | 0.23 | 0.12 | 4.46 | 1.62 | 0.27134 | 0.088486 | 1 | 18.61
337 | 2019-12-05 | 1 | 29.48 | 66.79 | 3.73 | 4754 | 0.27 | 25.69 | 98 | 230 | 354 | 108.68 | 19.48 | 4.53 | 3.13 | 61.89 | 2.52 | 3.44 | 0.23 | 0.12 | 4.46 | 1.62 | 0.27134 | 0.088486 | 3 | 30.59
338 | 2019-12-05 | 1 | 29.48 | 66.79 | 3.73 | 4754 | 0.27 | 25.69 | 98 | 230 | 354 | 108.68 | 19.48 | 4.53 | 3.13 | 61.89 | 2.52 | 3.44 | 0.23 | 0.12 | 4.46 | 1.62 | 0.27134 | 0.088486 | 7 | 35.37
339 | 2019-12-05 | 1 | 29.48 | 66.79 | 3.73 | 4754 | 0.27 | 25.69 | 98 | 230 | 354 | 108.68 | 19.48 | 4.53 | 3.13 | 61.89 | 2.52 | 3.44 | 0.23 | 0.12 | 4.46 | 1.62 | 0.27134 | 0.088296 | 28 | 45.38
340 | 2019-12-06 | 1 | 25.88 | 68.14 | 2.98 | 4628 | 0.22 | 25.69 | 107 | 220 | 353 | 110.02 | 19.73 | 4.45 | 3.15 | 62.68 | 2.35 | 2.49 | 0.24 | 0.23 | 4.48 | 1.52 | 0.38792 | 0.1 | 1 | 20.14
341 | 2019-12-06 | 1 | 25.88 | 68.14 | 2.98 | 4628 | 0.22 | 25.69 | 107 | 220 | 353 | 110.02 | 19.73 | 4.45 | 3.15 | 62.68 | 2.35 | 2.49 | 0.24 | 0.23 | 4.48 | 1.52 | 0.38792 | 0.1 | 3 | 33.51
342 | 2019-12-06 | 1 | 25.88 | 68.14 | 2.98 | 4628 | 0.22 | 25.69 | 107 | 220 | 353 | 110.02 | 19.73 | 4.45 | 3.15 | 62.68 | 2.35 | 2.49 | 0.24 | 0.23 | 4.48 | 1.52 | 0.38792 | 0.1 | 7 | 41.72
343 | 2019-12-06 | 1 | 25.88 | 68.14 | 2.98 | 4628 | 0.22 | 25.69 | 107 | 220 | 353 | 110.02 | 19.73 | 4.45 | 3.15 | 62.68 | 2.35 | 2.49 | 0.24 | 0.23 | 4.48 | 1.52 | 0.38792 | 0.1 | 28 | 55.01
344 | 2019-12-07 | 1 | 22.69 | 66.92 | 10.39 | 4489 | 0.33 | 25.69 | 146 | 260 | 350 | 111 | 19.42 | 4.31 | 3.16 | 62.33 | 2.29 | 2.82 | 0.22 | 0.11 | 5.15 | 1.16 | 0.25476 | 0.095 | 1 | 16.63
345 | 2019-12-07 | 1 | 22.69 | 66.92 | 10.39 | 4489 | 0.33 | 25.69 | 146 | 260 | 350 | 111 | 19.42 | 4.31 | 3.16 | 62.33 | 2.29 | 2.82 | 0.22 | 0.11 | 5.15 | 1.16 | 0.25476 | 0.095 | 3 | 31.38
346 | 2019-12-07 | 1 | 22.69 | 66.92 | 10.39 | 4489 | 0.33 | 25.69 | 146 | 260 | 350 | 111 | 19.42 | 4.31 | 3.16 | 62.33 | 2.29 | 2.82 | 0.22 | 0.11 | 5.15 | 1.16 | 0.25476 | 0.095 | 7 | 36.65
347 | 2019-12-07 | 1 | 22.69 | 66.92 | 10.39 | 4489 | 0.33 | 25.69 | 146 | 260 | 350 | 111 | 19.42 | 4.31 | 3.16 | 62.33 | 2.29 | 2.82 | 0.22 | 0.11 | 5.15 | 1.16 | 0.25476 | 0.095 | 28 | 49.21
348 | 2019-12-08 | 1 | 23.87 | 67.79 | 9.34 | 4574 | 0.32 | 25.69 | 100 | 230 | 352 | 110.9 | 19.14 | 4.3 | 3.1 | 62.61 | 2.43 | 2.87 | 0.23 | 0.22 | 4.9 | 1.59 | 0.37134 | 0.095 | 1 | 17.17
349 | 2019-12-08 | 1 | 23.87 | 67.79 | 9.34 | 4574 | 0.32 | 25.69 | 100 | 230 | 352 | 110.9 | 19.14 | 4.3 | 3.1 | 62.61 | 2.43 | 2.87 | 0.23 | 0.22 | 4.9 | 1.59 | 0.37134 | 0.095 | 3 | 29.55
350 | 2019-12-08 | 1 | 23.87 | 67.79 | 9.34 | 4574 | 0.32 | 25.69 | 100 | 230 | 352 | 110.9 | 19.14 | 4.3 | 3.1 | 62.61 | 2.43 | 2.87 | 0.23 | 0.22 | 4.9 | 1.59 | 0.37134 | 0.095 | 7 | 40.02
351 | 2019-12-08 | 1 | 23.87 | 67.79 | 9.34 | 4574 | 0.32 | 25.69 | 100 | 230 | 352 | 110.9 | 19.14 | 4.3 | 3.1 | 62.61 | 2.43 | 2.87 | 0.23 | 0.22 | 4.9 | 1.59 | 0.37134 | 0.095 | 28 | 47.76
352 | 2019-12-09 | 1 | 23.95 | 69.35 | 7.7 | 4719 | 0.25 | 25.69 | 100 | 220 | 348 | 111.19 | 19.42 | 4.28 | 3.12 | 62.56 | 2.49 | 2.72 | 0.25 | 0.12 | 4.84 | 1.54 | 0.2845 | 0.095 | 1 | 18.77
353 | 2019-12-09 | 1 | 23.95 | 69.35 | 7.7 | 4719 | 0.25 | 25.69 | 100 | 220 | 348 | 111.19 | 19.42 | 4.28 | 3.12 | 62.56 | 2.49 | 2.72 | 0.25 | 0.12 | 4.84 | 1.54 | 0.2845 | 0.095 | 3 | 31.93
354 | 2019-12-09 | 1 | 23.95 | 69.35 | 7.7 | 4719 | 0.25 | 25.69 | 100 | 220 | 348 | 111.19 | 19.42 | 4.28 | 3.12 | 62.56 | 2.49 | 2.72 | 0.25 | 0.12 | 4.84 | 1.54 | 0.2845 | 0.095 | 7 | 36.46
355 | 2019-12-09 | 1 | 23.95 | 69.35 | 7.7 | 4719 | 0.25 | 25.69 | 100 | 220 | 348 | 111.19 | 19.42 | 4.28 | 3.12 | 62.56 | 2.49 | 2.72 | 0.25 | 0.12 | 4.84 | 1.54 | 0.2845 | 0.095 | 28 | 47.08
356 | 2019-12-10 | 1 | 23.85 | 67.69 | 8.46 | 4451 | 0.31 | 25.69 | 110 | 220 | 350 | 110.71 | 19.42 | 4.16 | 3.2 | 62.96 | 2.35 | 2.77 | 0.26 | 0.18 | 4.49 | 1.74 | 0.35108 | 0.084 | 1 | 18.3
357 | 2019-12-10 | 1 | 23.85 | 67.69 | 8.46 | 4451 | 0.31 | 25.69 | 110 | 220 | 350 | 110.71 | 19.42 | 4.16 | 3.2 | 62.96 | 2.35 | 2.77 | 0.26 | 0.18 | 4.49 | 1.74 | 0.35108 | 0.084 | 3 | 32.04
358 | 2019-12-10 | 1 | 23.85 | 67.69 | 8.46 | 4451 | 0.31 | 25.69 | 110 | 220 | 350 | 110.71 | 19.42 | 4.16 | 3.2 | 62.96 | 2.35 | 2.77 | 0.26 | 0.18 | 4.49 | 1.74 | 0.35108 | 0.084 | 7 | 38.06
359 | 2019-12-10 | 1 | 23.85 | 67.69 | 8.46 | 4451 | 0.31 | 25.69 | 110 | 220 | 350 | 110.68 | 19.42 | 4.16 | 3.2 | 62.96 | 2.35 | 2.77 | 0.26 | 0.18 | 4.49 | 1.74 | 0.35108 | 0.084 | 28 | 48.3
360 | 2019-12-11 | 1 | 24.02 | 67.95 | 8.03 | 4511 | 0.29 | 25.85 | 112 | 230 | 351 | 110.62 | 19.38 | 4.12 | 3.13 | 63.13 | 2.33 | 2.62 | 0.25 | 0.25 | 4.59 | 1.28 | 0.4145 | 0.095 | 1 | 18.27
361 | 2019-12-11 | 1 | 24.02 | 67.95 | 8.03 | 4511 | 0.29 | 25.85 | 112 | 230 | 351 | 110.62 | 19.38 | 4.12 | 3.13 | 63.13 | 2.33 | 2.62 | 0.25 | 0.25 | 4.59 | 1.28 | 0.4145 | 0.095 | 3 | 30.16
362 | 2019-12-11 | 1 | 24.02 | 67.95 | 8.03 | 4511 | 0.29 | 25.85 | 112 | 230 | 351 | 110.62 | 19.38 | 4.12 | 3.13 | 63.13 | 2.33 | 2.62 | 0.25 | 0.25 | 4.59 | 1.28 | 0.4145 | 0.095 | 7 | 35.75
363 | 2019-12-11 | 1 | 24.02 | 67.95 | 8.03 | 4511 | 0.29 | 25.85 | 112 | 230 | 351 | 110.62 | 19.38 | 4.12 | 3.13 | 63.13 | 2.33 | 2.62 | 0.25 | 0.25 | 4.59 | 1.28 | 0.4145 | 0.095 | 28 | 46.83
364 | 2019-12-12 | 1 | 23.05 | 68.92 | 8.03 | 4513 | 0.22 | 26 | 112 | 220 | 352 | 111.52 | 19.39 | 4.26 | 3.05 | 62.84 | 2.34 | 2.69 | 0.25 | 0.17 | 4.81 | 1.78 | 0.3345 | 0.1 | 1 | 17.17
365 | 2019-12-12 | 1 | 23.05 | 68.92 | 8.03 | 4513 | 0.22 | 26 | 112 | 220 | 352 | 111.52 | 19.39 | 4.26 | 3.05 | 62.84 | 2.34 | 2.69 | 0.25 | 0.17 | 4.81 | 1.78 | 0.3345 | 0.1 | 3 | 30.79
366 | 2019-12-12 | 1 | 23.05 | 68.92 | 8.03 | 4513 | 0.22 | 26 | 112 | 220 | 352 | 111.52 | 19.39 | 4.26 | 3.05 | 62.84 | 2.34 | 2.69 | 0.25 | 0.17 | 4.81 | 1.78 | 0.3345 | 0.1 | 7 | 37.18
367 | 2019-12-12 | 1 | 23.05 | 68.92 | 8.03 | 4513 | 0.22 | 26 | 112 | 220 | 352 | 111.52 | 19.39 | 4.26 | 3.05 | 62.84 | 2.34 | 2.69 | 0.25 | 0.17 | 4.81 | 1.78 | 0.3345 | 0.1 | 28 | 45.31
368 | 2019-12-13 | 1 | 23.02 | 70.16 | 6.82 | 4698 | 0.32 | 26 | 103 | 220 | 350 | 110.71 | 19 | 4.26 | 2.96 | 63.12 | 2.19 | 2.71 | 0.26 | 0.13 | 5.17 | 1.63 | 0.30108 | 0.1 | 1 | 17.16
369 | 2019-12-13 | 1 | 23.02 | 70.16 | 6.82 | 4698 | 0.32 | 26 | 103 | 220 | 350 | 110.66 | 19 | 4.26 | 2.96 | 63.12 | 2.19 | 2.71 | 0.26 | 0.13 | 5.17 | 1.63 | 0.30108 | 0.1 | 3 | 29.51
370 | 2019-12-13 | 1 | 23.02 | 70.16 | 6.82 | 4698 | 0.32 | 26 | 103 | 220 | 350 | 110.66 | 19 | 4.26 | 2.96 | 63.12 | 2.19 | 2.71 | 0.26 | 0.13 | 5.17 | 1.63 | 0.30108 | 0.1 | 7 | 34.43
371 | 2019-12-13 | 1 | 23.02 | 70.16 | 6.82 | 4698 | 0.32 | 26 | 103 | 220 | 350 | 110.66 | 19 | 4.26 | 2.96 | 63.12 | 2.19 | 2.71 | 0.26 | 0.13 | 5.17 | 1.63 | 0.30108 | 0.1 | 28 | 45.09
372 | 2019-12-14 | 1 | 23.72 | 67.05 | 9.23 | 4401 | 0.31 | 26.77 | 103 | 220 | 350 | 110.53 | 19.32 | 4.3 | 3.07 | 62.37 | 2.6 | 2.69 | 0.23 | 0.2 | 5.02 | 1.36 | 0.35134 | 0.1 | 1 | 14.74
373 | 2019-12-14 | 1 | 23.72 | 67.05 | 9.23 | 4401 | 0.31 | 26.77 | 103 | 220 | 350 | 110.53 | 19.32 | 4.3 | 3.07 | 62.37 | 2.6 | 2.69 | 0.23 | 0.2 | 5.02 | 1.36 | 0.35134 | 0.1 | 3 | 27.23
374 | 2019-12-14 | 1 | 23.72 | 67.05 | 9.23 | 4401 | 0.31 | 26.77 | 103 | 220 | 350 | 110.53 | 19.32 | 4.3 | 3.07 | 62.37 | 2.6 | 2.69 | 0.23 | 0.2 | 5.02 | 1.36 | 0.35134 | 0.1 | 7 | 34.15
375 | 2019-12-14 | 1 | 23.72 | 67.05 | 9.23 | 4401 | 0.31 | 26.77 | 103 | 220 | 350 | 110.53 | 19.32 | 4.3 | 3.07 | 62.37 | 2.6 | 2.69 | 0.23 | 0.2 | 5.02 | 1.36 | 0.35134 | 0.1 | 28 | 46.16
376 | 2019-12-15 | 1 | 24.23 | 67.54 | 8.23 | 4577 | 0.4 | 26.77 | 113 | 220 | 350 | 110.37 | 19.37 | 4.32 | 3.25 | 62.6 | 2.58 | 2.68 | 0.24 | 0.1 | 4.66 | 1.35 | 0.25792 | 0.1 | 1 | 16.62
377 | 2019-12-15 | 1 | 24.23 | 67.54 | 8.23 | 4577 | 0.4 | 26.77 | 113 | 220 | 350 | 110.37 | 19.37 | 4.32 | 3.25 | 62.6 | 2.58 | 2.68 | 0.24 | 0.1 | 4.66 | 1.35 | 0.25792 | 0.1 | 3 | 29.61
378 | 2019-12-15 | 1 | 24.23 | 67.54 | 8.23 | 4577 | 0.4 | 26.77 | 113 | 220 | 350 | 110.37 | 19.37 | 4.32 | 3.25 | 62.6 | 2.58 | 2.68 | 0.24 | 0.1 | 4.66 | 1.35 | 0.25792 | 0.1 | 7 | 36.09
379 | 2019-12-15 | 1 | 24.23 | 67.54 | 8.23 | 4577 | 0.4 | 26.77 | 113 | 220 | 350 | 110.37 | 19.37 | 4.32 | 3.25 | 62.6 | 2.58 | 2.68 | 0.24 | 0.1 | 4.66 | 1.35 | 0.25792 | 0.1 | 28 | 46.3
380 | 2019-12-16 | 1 | 22.54 | 90.08 | 9.92 | 4512 | 0.41 | 26.62 | 118 | 220 | 350 | 110.91 | 19.27 | 4.22 | 3.05 | 62.46 | 2.6 | 2.71 | 0.23 | 0.18 | 5.09 | 1.52 | 0.33134 | 0.1 | 1 | 15.61
381 | 2019-12-16 | 1 | 22.54 | 90.08 | 9.92 | 4512 | 0.41 | 26.62 | 118 | 220 | 350 | 110.91 | 19.27 | 4.22 | 3.05 | 62.46 | 2.6 | 2.71 | 0.23 | 0.18 | 5.09 | 1.52 | 0.33134 | 0.1 | 3 | 26.71
382 | 2019-12-16 | 1 | 22.54 | 90.08 | 9.92 | 4512 | 0.41 | 26.62 | 118 | 220 | 350 | 110.91 | 19.27 | 4.22 | 3.05 | 62.46 | 2.6 | 2.71 | 0.23 | 0.18 | 5.09 | 1.52 | 0.33134 | 0.1 | 7 | 33.86
383 | 2019-12-16 | 1 | 22.54 | 90.08 | 9.92 | 4512 | 0.41 | 26.62 | 118 | 220 | 350 | 110.91 | 19.27 | 4.22 | 3.05 | 62.46 | 2.6 | 2.71 | 0.23 | 0.18 | 5.09 | 1.52 | 0.33134 | 0.1 | 28 | 45.49
384 | 2019-12-17 | 1 | 22.54 | 68.85 | 8.61 | 4618 | 0.38 | 26.77 | 113 | 220 | 354 | 111.11 | 19.43 | 4.21 | 2.97 | 67.27 | 2.62 | 2.64 | 0.25 | 0.18 | 5.23 | 1.43 | 0.3445 | 0.1 | 1 | 15.12
385 | 2019-12-17 | 1 | 22.54 | 68.85 | 8.61 | 4618 | 0.38 | 26.77 | 113 | 220 | 354 | 111.11 | 19.43 | 4.21 | 2.97 | 67.27 | 2.62 | 2.64 | 0.25 | 0.18 | 5.23 | 1.43 | 0.3445 | 0.1 | 3 | 27.39
386 | 2019-12-17 | 1 | 22.54 | 68.85 | 8.61 | 4618 | 0.38 | 26.77 | 113 | 220 | 354 | 111.11 | 19.43 | 4.21 | 2.97 | 67.27 | 2.62 | 2.64 | 0.25 | 0.18 | 5.23 | 1.43 | 0.3445 | 0.1 | 7 | 31.82
387 | 2019-12-17 | 1 | 22.54 | 68.85 | 8.61 | 4618 | 0.38 | 26.77 | 113 | 220 | 354 | 111.11 | 19.43 | 4.21 | 2.97 | 67.27 | 2.62 | 2.64 | 0.25 | 0.18 | 5.23 | 1.43 | 0.3445 | 0.1 | 28 | 43.94
388 | 2019-12-18 | 1 | 23.64 | 69.39 | 7.97 | 4524 | 0.36 | 26.77 | 103 | 220 | 353 | 110.92 | 19.32 | 4.22 | 3.03 | 62.72 | 2.6 | 2.69 | 0.24 | 0.05 | 4.93 | 1.45 | 0.20792 | 0.09503 | 1 | 16.02
389 | 2019-12-18 | 1 | 23.64 | 69.39 | 7.97 | 4524 | 0.36 | 26.77 | 103 | 220 | 353 | 110.92 | 19.32 | 4.22 | 3.03 | 62.72 | 2.6 | 2.69 | 0.24 | 0.05 | 4.93 | 1.45 | 0.20792 | 0.09503 | 3 | 28.04
390 | 2019-12-18 | 1 | 23.64 | 69.39 | 7.97 | 4524 | 0.36 | 26.77 | 103 | 220 | 353 | 110.92 | 19.32 | 4.22 | 3.03 | 62.72 | 2.6 | 2.69 | 0.24 | 0.05 | 4.93 | 1.45 | 0.20792 | 0.09503 | 7 | 35.12
391 | 2019-12-18 | 1 | 23.64 | 69.39 | 7.97 | 4524 | 0.36 | 26.77 | 103 | 220 | 353 | 110.92 | 19.32 | 4.22 | 3.03 | 62.72 | 2.6 | 2.69 | 0.24 | 0.05 | 4.93 | 1.45 | 0.20792 | 0.09483 | 28 | 46.08
392 | 2019-12-19 | 1 | 21.8 | 69.99 | 8.21 | 4483 | 0.76 | 27.08 | 104 | 230 | 352 | 111.28 | 19.42 | 4.26 | 2.89 | 62.61 | 2.62 | 2.67 | 0.23 | 0.09 | 5.01 | 1.64 | 0.24134 | 0.1 | 1 | 17.22
393 | 2019-12-19 | 1 | 21.8 | 69.99 | 8.21 | 4483 | 0.76 | 27.08 | 104 | 230 | 352 | 111.29 | 19.42 | 4.26 | 2.89 | 62.61 | 2.62 | 2.67 | 0.23 | 0.09 | 5.01 | 1.64 | 0.24134 | 0.1 | 3 | 28.96
394 | 2019-12-19 | 1 | 21.8 | 69.99 | 8.21 | 4483 | 0.76 | 27.08 | 104 | 230 | 352 | 111.29 | 19.42 | 4.26 | 2.89 | 62.61 | 2.62 | 2.67 | 0.23 | 0.09 | 5.01 | 1.64 | 0.24134 | 0.1 | 7 | 38.91
395 | 2019-12-19 | 1 | 21.8 | 69.99 | 8.21 | 4483 | 0.76 | 27.08 | 104 | 230 | 352 | 111.3 | 19.42 | 4.26 | 2.89 | 62.61 | 2.62 | 2.67 | 0.23 | 0.09 | 5.01 | 1.64 | 0.24134 | 0.1 | 28 | 48.87
396 | 2019-12-20 | 1 | 22.51 | 68.85 | 8.64 | 4399 | 0.29 | 26.77 | 105 | 210 | 350 | 111.35 | 19.53 | 4.26 | 2.99 | 62.6 | 2.54 | 2.66 | 0.22 | 0.15 | 4.84 | 1.34 | 0.29476 | 0.05 | 1 | 18.76
397 | 2019-12-20 | 1 | 22.51 | 68.85 | 8.64 | 4399 | 0.29 | 26.77 | 105 | 210 | 350 | 111.35 | 19.53 | 4.26 | 2.99 | 62.6 | 2.54 | 2.66 | 0.22 | 0.15 | 4.84 | 1.34 | 0.29476 | 0.05 | 3 | 33.63
398 | 2019-12-20 | 1 | 22.51 | 68.85 | 8.64 | 4399 | 0.29 | 26.77 | 105 | 210 | 350 | 111.35 | 19.53 | 4.26 | 2.99 | 62.6 | 2.54 | 2.66 | 0.22 | 0.15 | 4.84 | 1.34 | 0.29476 | 0.05 | 7 | 42.33
399 | 2019-12-20 | 1 | 22.51 | 68.85 | 8.64 | 4399 | 0.29 | 26.77 | 105 | 210 | 350 | 111.31 | 19.53 | 4.26 | 2.99 | 62.6 | 2.54 | 2.66 | 0.22 | 0.15 | 4.84 | 1.34 | 0.29476 | 0.05 | 28 | 52.49
400 | 2019-12-21 | 1 | 21.74 | 70.12 | 8.14 | 4195 | 0.22 | 26.77 | 118 | 210 | 351 | 111.61 | 19.87 | 4.25 | 3.69 | 62.85 | 2.35 | 2.71 | 0.24 | 0.12 | 3.72 | 0.98 | 0.27792 | 0.05 | 1 | 18.82
401 | 2019-12-21 | 1 | 21.74 | 70.12 | 8.14 | 4195 | 0.22 | 26.77 | 118 | 210 | 351 | 111.61 | 19.87 | 4.25 | 3.69 | 62.85 | 2.35 | 2.71 | 0.24 | 0.12 | 3.72 | 0.98 | 0.27792 | 0.05 | 3 | 29.19
402 | 2019-12-21 | 1 | 21.74 | 70.12 | 8.14 | 4195 | 0.22 | 26.77 | 118 | 210 | 351 | 111.61 | 19.87 | 4.25 | 3.69 | 62.85 | 2.35 | 2.71 | 0.24 | 0.12 | 3.72 | 0.98 | 0.27792 | 0.05 | 7 | 41.41
403 | 2019-12-21 | 1 | 21.74 | 70.12 | 8.14 | 4195 | 0.22 | 26.77 | 118 | 210 | 351 | 111.61 | 19.87 | 4.25 | 3.69 | 62.85 | 2.35 | 2.71 | 0.24 | 0.12 | 3.72 | 0.98 | 0.27792 | 0.05 | 28 | 50.31
404 | 2019-12-22 | 1 | 23.81 | 69.15 | 7.04 | 4246 | 0.26 | 26.77 | 108 | 290 | 352 | 111.23 | 19.84 | 4.24 | 3.15 | 63.33 | 2.47 | 2.74 | 0.22 | 0.18 | 3.62 | 1.14 | 0.32476 | 0.05 | 1 | 20.33
405 | 2019-12-22 | 1 | 23.81 | 69.15 | 7.04 | 4246 | 0.26 | 26.77 | 108 | 290 | 352 | 111.23 | 19.84 | 4.24 | 3.15 | 63.33 | 2.47 | 2.74 | 0.22 | 0.18 | 3.62 | 1.14 | 0.32476 | 0.05 | 3 | 35.5
406 | 2019-12-22 | 1 | 23.81 | 69.15 | 7.04 | 4246 | 0.26 | 26.77 | 108 | 290 | 352 | 111.23 | 19.84 | 4.24 | 3.15 | 63.33 | 2.47 | 2.74 | 0.22 | 0.18 | 3.62 | 1.14 | 0.32476 | 0.05 | 7 | 44.54
407 | 2019-12-22 | 1 | 23.81 | 69.15 | 7.04 | 4246 | 0.26 | 26.77 | 108 | 290 | 352 | 111.21 | 19.84 | 4.24 | 3.15 | 63.33 | 2.47 | 2.74 | 0.22 | 0.18 | 3.62 | 1.14 | 0.32476 | 0.05 | 28 | 53.34
408 | 2019-12-23 | 1 | 22.7 | 68.65 | 8.65 | 4499 | 0.19 | 26.77 | 112 | 200 | 353 | 110.82 | 19.4 | 4.26 | 3.12 | 62.09 | 2.67 | 2.68 | 0.24 | 0.24 | 5.09 | 1.82 | 0.39792 | 0.09 | 1 | 17.81
409 | 2019-12-23 | 1 | 22.7 | 68.65 | 8.65 | 4499 | 0.19 | 26.77 | 112 | 200 | 353 | 110.82 | 19.4 | 4.26 | 3.12 | 62.09 | 2.67 | 2.68 | 0.24 | 0.24 | 5.09 | 1.82 | 0.39792 | 0.09 | 3 | 34.39
410 | 2019-12-23 | 1 | 22.7 | 68.65 | 8.65 | 4499 | 0.19 | 26.77 | 112 | 200 | 353 | 110.82 | 19.4 | 4.26 | 3.12 | 62.09 | 2.67 | 2.68 | 0.24 | 0.24 | 5.09 | 1.82 | 0.39792 | 0.09 | 7 | 42.11
411 | 2019-12-23 | 1 | 22.7 | 68.65 | 8.65 | 4499 | 0.19 | 26.77 | 112 | 200 | 353 | 110.81 | 19.4 | 4.26 | 3.12 | 62.09 | 2.67 | 2.68 | 0.24 | 0.24 | 5.09 | 1.82 | 0.39792 | 0.09 | 28 | 52.03
412 | 2019-12-24 | 1 | 22.7 | 69.2 | 8.1 | 4433 | 0.13 | 26.77 | 118 | 220 | 354 | 111.62 | 19.42 | 4.27 | 3.09 | 62.09 | 2.78 | 2.62 | 0.25 | 0.19 | 5.07 | 1.57 | 0.3545 | 0.09 | 1 | 19.57
413 | 2019-12-24 | 1 | 22.7 | 69.2 | 8.1 | 4433 | 0.13 | 26.77 | 118 | 220 | 354 | 111.62 | 19.42 | 4.27 | 3.09 | 62.09 | 2.78 | 2.62 | 0.25 | 0.19 | 5.07 | 1.57 | 0.3545 | 0.09 | 3 | 32.94
414 | 2019-12-24 | 1 | 22.7 | 69.2 | 8.1 | 4433 | 0.13 | 26.77 | 118 | 220 | 354 | 111.62 | 19.42 | 4.27 | 3.09 | 62.09 | 2.78 | 2.62 | 0.25 | 0.19 | 5.07 | 1.57 | 0.3545 | 0.09 | 7 | 40.35
415 | 2019-12-24 | 1 | 22.7 | 69.2 | 8.1 | 4433 | 0.13 | 26.77 | 118 | 220 | 354 | 111.61 | 19.42 | 4.27 | 3.09 | 62.09 | 2.78 | 2.62 | 0.25 | 0.19 | 5.07 | 1.57 | 0.3545 | 0.09 | 28 | 51.95
416 | 2019-12-25 | 1 | 22.98 | 92.02 | 7.98 | 4416 | 0.18 | 26.77 | 125 | 260 | 353 | 110.76 | 19.62 | 4.33 | 3.15 | 62.7 | 2.53 | 2.69 | 0.25 | 0.3 | 4.22 | 1.46 | 0.4645 | 0.05 | 1 | 19.65
417 | 2019-12-25 | 1 | 22.98 | 92.02 | 7.98 | 4416 | 0.18 | 26.77 | 125 | 260 | 353 | 110.76 | 19.62 | 4.33 | 3.15 | 62.7 | 2.53 | 2.69 | 0.25 | 0.3 | 4.22 | 1.46 | 0.4645 | 0.05 | 3 | 36.4
418 | 2019-12-25 | 1 | 22.98 | 92.02 | 7.98 | 4416 | 0.18 | 26.77 | 125 | 260 | 353 | 110.76 | 19.62 | 4.33 | 3.15 | 62.7 | 2.53 | 2.69 | 0.25 | 0.3 | 4.22 | 1.46 | 0.4645 | 0.05 | 7 | 41.8
419 | 2019-12-25 | 1 | 22.98 | 92.02 | 7.98 | 4416 | 0.18 | 26.77 | 125 | 260 | 353 | 110.69 | 19.62 | 4.33 | 3.15 | 62.7 | 2.53 | 2.69 | 0.25 | 0.3 | 4.22 | 1.46 | 0.4645 | 0.05 | 28 | 51.72
420 | 2019-12-29 | 1 | 24.5 | 68.87 | 6.63 | 4556 | 0.2 | 26.77 | 94 | 220 | 354 | 110.36 | 19.78 | 4.36 | 3.13 | 62.66 | 2.58 | 2.69 | 0.28 | 0.07 | 4.25 | 1.55 | 0.25424 | 0.086436 | 1 | 19.71
421 | 2019-12-29 | 1 | 24.5 | 68.87 | 6.63 | 4556 | 0.2 | 26.77 | 94 | 220 | 354 | 110.36 | 19.78 | 4.36 | 3.13 | 62.66 | 2.58 | 2.69 | 0.28 | 0.07 | 4.25 | 1.55 | 0.25424 | 0.086436 | 3 | 34.51
422 | 2019-12-29 | 1 | 24.5 | 68.87 | 6.63 | 4556 | 0.2 | 26.77 | 94 | 220 | 354 | 110.36 | 19.78 | 4.36 | 3.13 | 62.66 | 2.58 | 2.69 | 0.28 | 0.07 | 4.25 | 1.55 | 0.25424 | 0.086436 | 7 | 38.15
423 | 2019-12-29 | 1 | 24.5 | 68.87 | 6.63 | 4556 | 0.2 | 26.77 | 94 | 220 | 354 | 110.36 | 19.78 | 4.36 | 3.13 | 62.66 | 2.58 | 2.69 | 0.28 | 0.07 | 4.25 | 1.55 | 0.25424 | 0.086436 | 28 | 47.57
424 | 2019-12-30 | 1 | 24.62 | 69.14 | 6.24 | 4624 | 0.44 | 26.92 | 74 | 210 | 354 | 110.5 | 19.57 | 4.34 | 3.18 | 62.2 | 2.57 | 2.63 | 0.26 | 0.14 | 4.93 | 2.19 | 0.31108 | 0.097718 | 1 | 19.72
425 | 2019-12-30 | 1 | 24.62 | 69.14 | 6.24 | 4624 | 0.44 | 26.92 | 74 | 210 | 354 | 110.5 | 19.57 | 4.34 | 3.18 | 62.2 | 2.57 | 2.63 | 0.26 | 0.14 | 4.93 | 2.19 | 0.31108 | 0.097718 | 3 | 32.93
426 | 2019-12-30 | 1 | 24.62 | 69.14 | 6.24 | 4624 | 0.44 | 26.92 | 74 | 210 | 354 | 110.5 | 19.57 | 4.34 | 3.18 | 62.2 | 2.57 | 2.63 | 0.26 | 0.14 | 4.93 | 2.19 | 0.31108 | 0.097718 | 7 | 38.91
427 | 2019-12-30 | 1 | 24.62 | 69.14 | 6.24 | 4624 | 0.44 | 26.92 | 74 | 210 | 354 | 110.5 | 19.57 | 4.34 | 3.18 | 62.2 | 2.57 | 2.63 | 0.26 | 0.14 | 4.93 | 2.19 | 0.31108 | 0.097718 | 28 | 45.86
428 | 2020-01-09 | 1 | 23.81 | 69.14 | 7.05 | 4691 | 1.48 | 27.08 | 108 | 210 | 350 | 113 | 19.59 | 4.29 | 3.09 | 61.55 | 3.1 | 3.27 | 0.21 | 0.14 | 4.56 | 1.57 | 0.27818 | 0.14141 | 1 | 17.86
429 | 2020-01-09 | 1 | 23.81 | 69.14 | 7.05 | 4691 | 1.48 | 27.08 | 108 | 210 | 350 | 113 | 19.59 | 4.29 | 3.09 | 61.55 | 3.1 | 3.27 | 0.21 | 0.14 | 4.56 | 1.57 | 0.27818 | 0.14141 | 3 | 28.14
430 | 2020-01-09 | 1 | 23.81 | 69.14 | 7.05 | 4691 | 1.48 | 27.08 | 108 | 210 | 350 | 113 | 19.59 | 4.29 | 3.09 | 61.55 | 3.1 | 3.27 | 0.21 | 0.14 | 4.56 | 1.57 | 0.27818 | 0.14141 | 7 | 35.15
431 | 2020-01-09 | 1 | 23.81 | 69.14 | 7.05 | 4691 | 1.48 | 27.08 | 108 | 210 | 350 | 113 | 19.59 | 4.29 | 3.09 | 61.55 | 3.1 | 3.27 | 0.21 | 0.14 | 4.56 | 1.57 | 0.27818 | 0.14141 | 28 | 44.28
432 | 2020-01-10 | 1 | 23 | 69.61 | 7.39 | 4832 | 1.59 | 27.08 | 101 | 220 | 350 | 106 | 19.77 | 4.35 | 3.13 | 61.5 | 2.94 | 3.17 | 0.19 | 0.1 | 4.64 | 1.06 | 0.22502 | 0.13128 | 1 | 19.71
433 | 2020-01-10 | 1 | 23 | 69.61 | 7.39 | 4832 | 1.59 | 27.08 | 101 | 220 | 350 | 106 | 19.77 | 4.35 | 3.13 | 61.5 | 2.94 | 3.17 | 0.19 | 0.1 | 4.64 | 1.06 | 0.22502 | 0.13128 | 3 | 31.53
434 | 2020-01-10 | 1 | 23 | 69.61 | 7.39 | 4832 | 1.59 | 27.08 | 101 | 220 | 350 | 106 | 19.77 | 4.35 | 3.13 | 61.5 | 2.94 | 3.17 | 0.19 | 0.1 | 4.64 | 1.06 | 0.22502 | 0.13128 | 7 | 38.49
435 | 2020-01-10 | 1 | 23 | 69.61 | 7.39 | 4832 | 1.59 | 27.08 | 101 | 220 | 350 | 106 | 19.77 | 4.35 | 3.13 | 61.5 | 2.94 | 3.17 | 0.19 | 0.1 | 4.64 | 1.06 | 0.22502 | 0.13078 | 28 | 47.92
436 | 2020-01-16 | 1 | 21.16 | 69.54 | 9.3 | 4195 | 1.73 | 26.92 | 110 | 220 | 360 | 114 | 19.68 | 4.2 | 3.21 | 62.04 | 2.73 | 3.04 | 0.21 | 0.12 | 4.56 | 1.09 | 0.25818 | 0.15 | 1 | 16.4
437 | 2020-01-16 | 1 | 21.16 | 69.54 | 9.3 | 4195 | 1.73 | 26.92 | 110 | 220 | 360 | 114 | 19.68 | 4.2 | 3.21 | 62.04 | 2.73 | 3.04 | 0.21 | 0.12 | 4.56 | 1.09 | 0.25818 | 0.15 | 3 | 29.93
438 | 2020-01-16 | 1 | 21.16 | 69.54 | 9.3 | 4195 | 1.73 | 26.92 | 110 | 220 | 360 | 114 | 19.68 | 4.2 | 3.21 | 62.04 | 2.73 | 3.04 | 0.21 | 0.12 | 4.56 | 1.09 | 0.25818 | 0.15 | 7 | 35.58
439 | 2020-01-16 | 1 | 21.16 | 69.54 | 9.3 | 4195 | 1.73 | 26.92 | 110 | 220 | 360 | 114 | 19.68 | 4.2 | 3.21 | 62.04 | 2.73 | 3.04 | 0.21 | 0.12 | 4.56 | 1.09 | 0.25818 | 0.15 | 28 | 47.8
440 | 2020-01-17 | 1 | 24.01 | 69.7 | 6.29 | 4605 | 1.98 | 26.77 | 91 | 210 | 355 | 113 | 19.59 | 4.24 | 3.25 | 61.83 | 2.66 | 3.3 | 0.21 | 0.12 | 4.61 | 1.17 | 0.25818 | 0.15 | 1 | 17.42
441 | 2020-01-17 | 1 | 24.01 | 69.7 | 6.29 | 4605 | 1.98 | 26.77 | 91 | 210 | 355 | 113 | 19.59 | 4.24 | 3.25 | 61.83 | 2.66 | 3.3 | 0.21 | 0.12 | 4.61 | 1.17 | 0.25818 | 0.15 | 3 | 28.43
442 | 2020-01-17 | 1 | 24.01 | 69.7 | 6.29 | 4605 | 1.98 | 26.77 | 91 | 210 | 355 | 113 | 19.59 | 4.24 | 3.25 | 61.83 | 2.66 | 3.3 | 0.21 | 0.12 | 4.61 | 1.17 | 0.25818 | 0.15 | 7 | 37.47
443 | 2020-01-17 | 1 | 24.01 | 69.7 | 6.29 | 4605 | 1.98 | 26.77 | 91 | 210 | 355 | 113 | 19.59 | 4.24 | 3.25 | 61.83 | 2.66 | 3.3 | 0.21 | 0.12 | 4.61 | 1.17 | 0.25818 | 0.15 | 28 | 46.87
444 | 2020-01-18 | 1 | 24.52 | 68.87 | 6.61 | 4512 | 1.68 | 26.92 | 89 | 200 | 354 | 112 | 19.37 | 4.16 | 3.17 | 62.17 | 2.62 | 3.1 | 0.18 | 0 | 5.04 | 1.06 | 0.11844 | 0.15 | 1 | 20.22
445 | 2020-01-18 | 1 | 24.52 | 68.87 | 6.61 | 4512 | 1.68 | 26.92 | 89 | 200 | 354 | 112 | 19.37 | 4.16 | 3.17 | 62.17 | 2.62 | 3.1 | 0.18 | 0 | 5.04 | 1.06 | 0.11844 | 0.15 | 3 | 33.76
446 | 2020-01-18 | 1 | 24.52 | 68.87 | 6.61 | 4512 | 1.68 | 26.92 | 89 | 200 | 354 | 112 | 19.37 | 4.16 | 3.17 | 62.17 | 2.62 | 3.1 | 0.18 | 0 | 5.04 | 1.06 | 0.11844 | 0.15 | 7 | 39.14
447 | 2020-01-18 | 1 | 24.52 | 68.87 | 6.61 | 4512 | 1.68 | 26.92 | 89 | 200 | 354 | 112 | 19.37 | 4.16 | 3.17 | 62.17 | 2.62 | 3.1 | 0.18 | 0 | 5.04 | 1.06 | 0.11844 | 0.15 | 28 | 51.5
448 | 2020-01-19 | 1 | 24.56 | 69.05 | 6.39 | 4506 | 1.74 | 26.77 | 103 | 220 | 353 | 108 | 19.07 | 4.14 | 3.12 | 62.18 | 2.78 | 3.15 | 0.17 | 0.09 | 5.1 | 0.93 | 0.20186 | 0.15 | 1 | 19.07
449 | 2020-01-19 | 1 | 24.56 | 69.05 | 6.39 | 4506 | 1.74 | 26.77 | 103 | 220 | 353 | 108 | 19.07 | 4.14 | 3.12 | 62.18 | 2.78 | 3.15 | 0.17 | 0.09 | 5.1 | 0.93 | 0.20186 | 0.15 | 3 | 32.6
450 | 2020-01-19 | 1 | 24.56 | 69.05 | 6.39 | 4506 | 1.74 | 26.77 | 103 | 220 | 353 | 108 | 19.07 | 4.14 | 3.12 | 62.18 | 2.78 | 3.15 | 0.17 | 0.09 | 5.1 | 0.93 | 0.20186 | 0.15 | 7 | 40.06
451 | 2020-01-19 | 1 | 24.56 | 69.05 | 6.39 | 4506 | 1.74 | 26.77 | 103 | 220 | 353 | 108 | 19.07 | 4.14 | 3.12 | 62.18 | 2.78 | 3.15 | 0.17 | 0.09 | 5.1 | 0.93 | 0.20186 | 0.15 | 28 | 54.15
452 | 2020-01-20 | 1 | 23.76 | 68.1 | 8.14 | 4312 | 1.8 | 26.62 | 105 | 220 | 354 | 111 | 18.93 | 4.15 | 3.1 | 62.92 | 2.45 | 3.07 | 0.17 | 0.07 | 4.92 | 0.94 | 0.18186 | 0.15 | 1 | 18.1
453 | 2020-01-20 | 1 | 23.76 | 68.1 | 8.14 | 4312 | 1.8 | 26.62 | 105 | 220 | 354 | 111 | 18.93 | 4.15 | 3.1 | 62.92 | 2.45 | 3.07 | 0.17 | 0.07 | 4.92 | 0.94 | 0.18186 | 0.15 | 3 | 28.29
454 | 2020-01-20 | 1 | 23.76 | 68.1 | 8.14 | 4312 | 1.8 | 26.62 | 105 | 220 | 354 | 111 | 18.93 | 4.15 | 3.1 | 62.92 | 2.45 | 3.07 | 0.17 | 0.07 | 4.92 | 0.94 | 0.18186 | 0.15 | 7 | 35.26
455 | 2020-01-20 | 1 | 23.76 | 68.1 | 8.14 | 4312 | 1.8 | 26.62 | 105 | 220 | 354 | 111 | 18.93 | 4.15 | 3.1 | 62.92 | 2.45 | 3.07 | 0.17 | 0.07 | 4.92 | 0.94 | 0.18186 | 0.15 | 28 | 51.5
456 | 2020-01-21 | 1 | 23.27 | 69.72 | 7.01 | 4363 | 1.89 | 26.46 | 112 | 210 | 354 | 112 | 19.61 | 4.25 | 3.05 | 61.96 | 2.93 | 3.26 | 0.19 | 0.04 | 4.49 | 1.02 | 0.16502 | 0.15 | 1 | 16.4
457 | 2020-01-21 | 1 | 23.27 | 69.72 | 7.01 | 4363 | 1.89 | 26.46 | 112 | 210 | 354 | 112 | 19.61 | 4.25 | 3.05 | 61.96 | 2.93 | 3.26 | 0.19 | 0.04 | 4.49 | 1.02 | 0.16502 | 0.15 | 3 | 28.97
458 | 2020-01-21 | 1 | 23.27 | 69.72 | 7.01 | 4363 | 1.89 | 26.46 | 112 | 210 | 354 | 112 | 19.61 | 4.25 | 3.05 | 61.96 | 2.93 | 3.26 | 0.19 | 0.04 | 4.49 | 1.02 | 0.16502 | 0.15 | 7 | 35.21
459 | 2020-01-21 | 1 | 23.27 | 69.72 | 7.01 | 4363 | 1.89 | 26.46 | 112 | 210 | 354 | 112 | 19.61 | 4.25 | 3.05 | 61.96 | 2.93 | 3.26 | 0.19 | 0.04 | 4.49 | 1.02 | 0.16502 | 0.15 | 28 | 46.04
460 | 2020-01-22 | 1 | 23.68 | 68.13 | 8.19 | 4529 | 1.83 | 26.77 | 113 | 230 | 353 | 110 | 19.71 | 4.31 | 3.07 | 61.45 | 3.07 | 3.28 | 0.19 | 0.16 | 4.55 | 0.98 | 0.28502 | 0.1 | 1 | 17.81
461 | 2020-01-22 | 1 | 23.68 | 68.13 | 8.19 | 4529 | 1.83 | 26.77 | 113 | 230 | 353 | 110 | 19.71 | 4.31 | 3.07 | 61.45 | 3.07 | 3.28 | 0.19 | 0.16 | 4.55 | 0.98 | 0.28502 | 0.1 | 3 | 32.88
462 | 2020-01-22 | 1 | 23.68 | 68.13 | 8.19 | 4529 | 1.83 | 26.77 | 113 | 230 | 353 | 110 | 19.71 | 4.31 | 3.07 | 61.45 | 3.07 | 3.28 | 0.19 | 0.16 | 4.55 | 0.98 | 0.28502 | 0.1 | 7 | 36.66
463 | 2020-01-22 | 1 | 23.68 | 68.13 | 8.19 | 4529 | 1.83 | 26.77 | 113 | 230 | 353 | 110 | 19.71 | 4.31 | 3.07 | 61.45 | 3.07 | 3.28 | 0.19 | 0.16 | 4.55 | 0.98 | 0.28502 | 0.1 | 28 | 48.47
464 | 2020-01-23 | 1 | 22.79 | 69.52 | 7.69 | 4556 | 1.92 | 26.92 | 103 | 220 | 353 | 113 | 19.46 | 4.23 | 3.14 | 62.04 | 2.73 | 2.94 | 0.2 | 0.16 | 4.9 | 1.28 | 0.2916 | 0.096 | 1 | 17.15
465 | 2020-01-23 | 1 | 22.79 | 69.52 | 7.69 | 4556 | 1.92 | 26.92 | 103 | 220 | 353 | 113 | 19.46 | 4.23 | 3.14 | 62.04 | 2.73 | 2.94 | 0.2 | 0.16 | 4.9 | 1.28 | 0.2916 | 0.096 | 3 | 29.13
466 | 2020-01-23 | 1 | 22.79 | 69.52 | 7.69 | 4556 | 1.92 | 26.92 | 103 | 220 | 353 | 113 | 19.46 | 4.23 | 3.14 | 62.04 | 2.73 | 2.94 | 0.2 | 0.16 | 4.9 | 1.28 | 0.2916 | 0.096 | 7 | 33.51
467 | 2020-01-23 | 1 | 22.79 | 69.52 | 7.69 | 4556 | 1.92 | 26.92 | 103 | 220 | 353 | 113 | 19.46 | 4.23 | 3.14 | 62.04 | 2.73 | 2.94 | 0.2 | 0.16 | 4.9 | 1.28 | 0.2916 | 0.096 | 28 | 42.77
468 | 2020-01-24 | 1 | 22.09 | 69.62 | 8.29 | 4371 | 1.94 | 26.92 | 114 | 220 | 353 | 114 | 19.26 | 4.22 | 3.11 | 61.86 | 2.61 | 2.77 | 0.21 | 0.07 | 5.68 | 1.33 | 0.20818 | 0.096 | 1 | 17.64
469 | 2020-01-24 | 1 | 22.09 | 69.62 | 8.29 | 4371 | 1.94 | 26.92 | 114 | 220 | 353 | 114 | 19.26 | 4.22 | 3.11 | 61.86 | 2.61 | 2.77 | 0.21 | 0.07 | 5.68 | 1.33 | 0.20818 | 0.096 | 3 | 28.79
470 | 2020-01-24 | 1 | 22.09 | 69.62 | 8.29 | 4371 | 1.94 | 26.92 | 114 | 220 | 353 | 114 | 19.26 | 4.22 | 3.11 | 61.86 | 2.61 | 2.77 | 0.21 | 0.07 | 5.68 | 1.33 | 0.20818 | 0.096 | 7 | 32.74
471 | 2020-01-24 | 1 | 22.09 | 69.62 | 8.29 | 4371 | 1.94 | 26.92 | 114 | 220 | 353 | 114 | 19.26 | 4.22 | 3.11 | 61.86 | 2.61 | 2.77 | 0.21 | 0.07 | 5.68 | 1.33 | 0.20818 | 0.096 | 28 | 44.56
472 | 2020-01-25 | 1 | 22.54 | 70.01 | 7.45 | 4649 | 1.81 | 27.08 | 109 | 230 | 353 | 108 | 19.64 | 4.46 | 3.05 | 61.4 | 3.25 | 2.52 | 0.19 | 0.06 | 5.24 | 0.84 | 0.18502 | 0.094 | 1 | 18.1
473 | 2020-01-25 | 1 | 22.54 | 70.01 | 7.45 | 4649 | 1.81 | 27.08 | 109 | 230 | 353 | 108 | 19.64 | 4.46 | 3.05 | 61.4 | 3.25 | 2.52 | 0.19 | 0.06 | 5.24 | 0.84 | 0.18502 | 0.094 | 3 | 28.98
474 | 2020-01-25 | 1 | 22.54 | 70.01 | 7.45 | 4649 | 1.81 | 27.08 | 109 | 230 | 353 | 108 | 19.64 | 4.46 | 3.05 | 61.4 | 3.25 | 2.52 | 0.19 | 0.06 | 5.24 | 0.84 | 0.18502 | 0.094 | 7 | 36.33
475 | 2020-01-25 | 1 | 22.54 | 70.01 | 7.45 | 4649 | 1.81 | 27.08 | 109 | 230 | 353 | 108 | 19.64 | 4.46 | 3.05 | 61.4 | 3.25 | 2.52 | 0.19 | 0.06 | 5.24 | 0.84 | 0.18502 | 0.094 | 28 | 48.65
476 | 2020-01-26 | 1 | 21.91 | 70.96 | 7.13 | 4501 | 1.87 | 27.08 | 103 | 210 | 353 | 107 | 19.72 | 4.45 | 3.03 | 61.64 | 3.26 | 2.44 | 0.18 | 0.19 | 4.88 | 0.82 | 0.30844 | 0.1 | 1 | 18.31
477 | 2020-01-26 | 1 | 21.91 | 70.96 | 7.13 | 4501 | 1.87 | 27.08 | 103 | 210 | 353 | 107 | 19.72 | 4.45 | 3.03 | 61.64 | 3.26 | 2.44 | 0.18 | 0.19 | 4.88 | 0.82 | 0.30844 | 0.1 | 3 | 28.18
478 | 2020-01-26 | 1 | 21.91 | 70.96 | 7.13 | 4501 | 1.87 | 27.08 | 103 | 210 | 353 | 107 | 19.72 | 4.45 | 3.03 | 61.64 | 3.26 | 2.44 | 0.18 | 0.19 | 4.88 | 0.82 | 0.30844 | 0.1 | 7 | 36.65
479 | 2020-01-26 | 1 | 21.91 | 70.96 | 7.13 | 4501 | 1.87 | 27.08 | 103 | 210 | 353 | 107 | 19.72 | 4.45 | 3.03 | 61.64 | 3.26 | 2.44 | 0.18 | 0.19 | 4.88 | 0.82 | 0.30844 | 0.1 | 28 | 47.48
480 | 2020-01-27 | 1 | 22.22 | 68.57 | 9.21 | 4625 | 1.76 | 27.08 | 104 | 210 | 353 | 110 | 19.37 | 4.39 | 3.1 | 61.95 | 2.61 | 2.81 | 0.18 | 0.22 | 5.18 | 0.89 | 0.33844 | 0.1 | 1 | 19.53
481 | 2020-01-27 | 1 | 22.22 | 68.57 | 9.21 | 4625 | 1.76 | 27.08 | 104 | 210 | 353 | 110 | 19.37 | 4.39 | 3.1 | 61.95 | 2.61 | 2.81 | 0.18 | 0.22 | 5.18 | 0.89 | 0.33844 | 0.1 | 3 | 31.77
482 | 2020-01-27 | 1 | 22.22 | 68.57 | 9.21 | 4625 | 1.76 | 27.08 | 104 | 210 | 353 | 110 | 19.37 | 4.39 | 3.1 | 61.95 | 2.61 | 2.81 | 0.18 | 0.22 | 5.18 | 0.89 | 0.33844 | 0.1 | 7 | 37
483 | 2020-01-27 | 1 | 22.22 | 68.57 | 9.21 | 4625 | 1.76 | 27.08 | 104 | 210 | 353 | 110 | 19.37 | 4.39 | 3.1 | 61.95 | 2.61 | 2.81 | 0.18 | 0.22 | 5.18 | 0.89 | 0.33844 | 0.1 | 28 | 47.94
484 | 2020-01-28 | 1 | 22.43 | 69.94 | 7.63 | 4539 | 2.14 | 27.08 | 102 | 220 | 353 | 107 | 19.79 | 4.44 | 3.09 | 61.68 | 2.66 | 2.85 | 0.2 | 0.1 | 4.99 | 1.04 | 0.2316 | 0.1 | 1 | 17.67
485 | 2020-01-28 | 1 | 22.43 | 69.94 | 7.63 | 4539 | 2.14 | 27.08 | 102 | 220 | 353 | 107 | 19.79 | 4.44 | 3.09 | 61.68 | 2.66 | 2.85 | 0.2 | 0.1 | 4.99 | 1.04 | 0.2316 | 0.1 | 3 | 28.29
486 | 2020-01-28 | 1 | 22.43 | 69.94 | 7.63 | 4539 | 2.14 | 27.08 | 102 | 220 | 353 | 107 | 19.79 | 4.44 | 3.09 | 61.68 | 2.66 | 2.85 | 0.2 | 0.1 | 4.99 | 1.04 | 0.2316 | 0.1 | 7 | 35.5
487 | 2020-01-28 | 1 | 22.43 | 69.94 | 7.63 | 4539 | 2.14 | 27.08 | 102 | 220 | 353 | 107 | 19.79 | 4.44 | 3.09 | 61.68 | 2.66 | 2.85 | 0.2 | 0.1 | 4.99 | 1.04 | 0.2316 | 0.1 | 28 | 46.1
488 | 2020-01-29 | 1 | 22.77 | 67.33 | 9.9 | 4352 | 2.25 | 27.08 | 111 | 220 | 354 | 109 | 19.55 | 4.43 | 3.13 | 61.71 | 2.62 | 2.97 | 0.2 | 0.26 | 4.93 | 0.99 | 0.3916 | 0.1 | 1 | 17.82
489 | 2020-01-29 | 1 | 22.77 | 67.33 | 9.9 | 4352 | 2.25 | 27.08 | 111 | 220 | 354 | 109 | 19.55 | 4.43 | 3.13 | 61.71 | 2.62 | 2.97 | 0.2 | 0.26 | 4.93 | 0.99 | 0.3916 | 0.1 | 3 | 30.18
490 | 2020-01-29 | 1 | 22.77 | 67.33 | 9.9 | 4352 | 2.25 | 27.08 | 111 | 220 | 354 | 109 | 19.55 | 4.43 | 3.13 | 61.71 | 2.62 | 2.97 | 0.2 | 0.26 | 4.93 | 0.99 | 0.3916 | 0.1 | 7 | 37.08
491 | 2020-01-29 | 1 | 22.77 | 67.33 | 9.9 | 4352 | 2.25 | 27.08 | 111 | 220 | 354 | 109 | 19.55 | 4.43 | 3.13 | 61.71 | 2.62 | 2.97 | 0.2 | 0.26 | 4.93 | 0.99 | 0.3916 | 0.1 | 28 | 48.46
492 | 2020-01-30 | 1 | 22.76 | 68.37 | 8.87 | 4388 | 2.15 | 27.08 | 123 | 230 | 351 | 110 | 19.46 | 4.46 | 3.13 | 61.65 | 2.87 | 2.69 | 0.2 | 0.28 | 5.06 | 0.73 | 0.4116 | 0.1 | 1 | 17.53
493 | 2020-01-30 | 1 | 22.76 | 68.37 | 8.87 | 4388 | 2.15 | 27.08 | 123 | 230 | 351 | 110 | 19.46 | 4.46 | 3.13 | 61.65 | 2.87 | 2.69 | 0.2 | 0.28 | 5.06 | 0.73 | 0.4116 | 0.1 | 3 | 29.63
494 | 2020-01-30 | 1 | 22.76 | 68.37 | 8.87 | 4388 | 2.15 | 27.08 | 123 | 230 | 351 | 110 | 19.46 | 4.46 | 3.13 | 61.65 | 2.87 | 2.69 | 0.2 | 0.28 | 5.06 | 0.73 | 0.4116 | 0.1 | 7 | 35.92
495 | 2020-01-30 | 1 | 22.76 | 68.37 | 8.87 | 4388 | 2.15 | 27.08 | 123 | 230 | 351 | 110 | 19.46 | 4.46 | 3.13 | 61.65 | 2.87 | 2.69 | 0.2 | 0.28 | 5.06 | 0.73 | 0.4116 | 0.1 | 28 | 50.12
496 | 2020-01-31 | 1 | 23.51 | 68.9 | 7.59 | 4426 | 1.99 | 26.92 | 99 | 200 | 354 | 113 | 19.56 | 4.36 | 3.08 | 61.69 | 3 | 2.67 | 0.21 | 0.24 | 4.99 | 0.84 | 0.37818 | 0.1 | 1 | 18.21
497 | 2020-01-31 | 1 | 23.51 | 68.9 | 7.59 | 4426 | 1.99 | 26.92 | 99 | 200 | 354 | 113 | 19.56 | 4.36 | 3.08 | 61.69 | 3 | 2.67 | 0.21 | 0.24 | 4.99 | 0.84 | 0.37818 | 0.1 | 3 | 30.87
498 | 2020-01-31 | 1 | 23.51 | 68.9 | 7.59 | 4426 | 1.99 | 26.92 | 99 | 200 | 354 | 113 | 19.56 | 4.36 | 3.08 | 61.69 | 3 | 2.67 | 0.21 | 0.24 | 4.99 | 0.84 | 0.37818 | 0.1 | 7 | 37.45
499 | 2020-01-31 | 1 | 23.51 | 68.9 | 7.59 | 4426 | 1.99 | 26.92 | 99 | 200 | 354 | 113 | 19.56 | 4.36 | 3.08 | 61.69 | 3 | 2.67 | 0.21 | 0.24 | 4.99 | 0.84 | 0.37818 | 0.1 | 28 | 46.86
500 | 2020-02-01 | 1 | 23.18 | 69.3 | 7.52 | 4405 | 1.88 | 27.08 | 107 | 200 | 350 | 112 | 20.11 | 4.48 | 3.23 | 61.5 | 2.64 | 2.57 | 0.21 | 0.2 | 4.87 | 0.86 | 0.33818 | 0.1 | 1 | 17.34
501 | 2020-02-01 | 1 | 23.18 | 69.3 | 7.52 | 4405 | 1.88 | 27.08 | 107 | 200 | 350 | 112 | 20.11 | 4.48 | 3.23 | 61.5 | 2.64 | 2.57 | 0.21 | 0.2 | 4.87 | 0.86 | 0.33818 | 0.1 | 3 | 28.39
502 | 2020-02-01 | 1 | 23.18 | 69.3 | 7.52 | 4405 | 1.88 | 27.08 | 107 | 200 | 350 | 112 | 20.11 | 4.48 | 3.23 | 61.5 | 2.64 | 2.57 | 0.21 | 0.2 | 4.87 | 0.86 | 0.33818 | 0.1 | 7 | 36.98
503 | 2020-02-01 | 1 | 23.18 | 69.3 | 7.52 | 4405 | 1.88 | 27.08 | 107 | 200 | 350 | 112 | 20.11 | 4.48 | 3.23 | 61.5 | 2.64 | 2.57 | 0.21 | 0.2 | 4.87 | 0.86 | 0.33818 | 0.1 | 28 | 49.83
504 | 2020-02-02 | 1 | 23.68 | 68.95 | 7.37 | 4487 | 1.88 | 26.92 | 100 | 210 | 352 | 109 | 20.01 | 4.61 | 3.29 | 61.58 | 2.55 | 2.66 | 0.24 | 0.26 | 4.61 | 0.93 | 0.41792 | 0.1 | 1 | 18.1
505 | 2020-02-02 | 1 | 23.68 | 68.95 | 7.37 | 4487 | 1.88 | 26.92 | 100 | 210 | 352 | 109 | 20.01 | 4.61 | 3.29 | 61.58 | 2.55 | 2.66 | 0.24 | 0.26 | 4.61 | 0.93 | 0.41792 | 0.1 | 3 | 31.09
506 | 2020-02-02 | 1 | 23.68 | 68.95 | 7.37 | 4487 | 1.88 | 26.92 | 100 | 210 | 352 | 109 | 20.01 | 4.61 | 3.29 | 61.58 | 2.55 | 2.66 | 0.24 | 0.26 | 4.61 | 0.93 | 0.41792 | 0.1 | 7 | 37.87
507 | 2020-02-02 | 1 | 23.68 | 68.95 | 7.37 | 4487 | 1.88 | 26.92 | 100 | 210 | 352 | 109 | 20.01 | 4.61 | 3.29 | 61.58 | 2.55 | 2.66 | 0.24 | 0.26 | 4.61 | 0.93 | 0.41792 | 0.1 | 28 | 48.03
508 | 2020-02-03 | 1 | 24.1 | 68.7 | 7.2 | 4530 | 1.9 | 27.08 | 106 | 200 | 351 | 113 | 19.83 | 4.56 | 3.28 | 61.57 | 2.51 | 2.7 | 0.24 | 0.17 | 4.95 | 0.88 | 0.32792 | 0.1 | 1 | 18.41
509 | 2020-02-03 | 1 | 24.1 | 68.7 | 7.2 | 4530 | 1.9 | 27.08 | 106 | 200 | 351 | 113 | 19.83 | 4.56 | 3.28 | 61.57 | 2.51 | 2.7 | 0.24 | 0.17 | 4.95 | 0.88 | 0.32792 | 0.1 | 3 | 31.16
510 | 2020-02-03 | 1 | 24.1 | 68.7 | 7.2 | 4530 | 1.9 | 27.08 | 106 | 200 | 351 | 113 | 19.83 | 4.56 | 3.28 | 61.57 | 2.51 | 2.7 | 0.24 | 0.17 | 4.95 | 0.88 | 0.32792 | 0.1 | 7 | 34.1
511 | 2020-02-03 | 1 | 24.1 | 68.7 | 7.2 | 4530 | 1.9 | 27.08 | 106 | 200 | 351 | 113 | 19.83 | 4.56 | 3.28 | 61.57 | 2.51 | 2.7 | 0.24 | 0.17 | 4.95 | 0.88 | 0.32792 | 0.1 | 28 | 46.98
512 | 2020-02-04 | 1 | 23.84 | 67.54 | 8.62 | 4409 | 2.16 | 27.08 | 109 | 200 | 352 | 106 | 19.74 | 4.52 | 3.24 | 61.58 | 2.55 | 2.83 | 0.24 | 0.3 | 4.79 | 1 | 0.45792 | 0.1 | 1 | 18.52
513 | 2020-02-04 | 1 | 23.84 | 67.54 | 8.62 | 4409 | 2.16 | 27.08 | 109 | 200 | 352 | 106 | 19.74 | 4.52 | 3.24 | 61.58 | 2.55 | 2.83 | 0.24 | 0.3 | 4.79 | 1 | 0.45792 | 0.1 | 3 | 31.11
514 | 2020-02-04 | 1 | 23.84 | 67.54 | 8.62 | 4409 | 2.16 | 27.08 | 109 | 200 | 352 | 106 | 19.74 | 4.52 | 3.24 | 61.58 | 2.55 | 2.83 | 0.24 | 0.3 | 4.79 | 1 | 0.45792 | 0.1 | 7 | 38.67
515 | 2020-02-04 | 1 | 23.84 | 67.54 | 8.62 | 4409 | 2.16 | 27.08 | 109 | 200 | 352 | 106 | 19.74 | 4.52 | 3.24 | 61.58 | 2.55 | 2.83 | 0.24 | 0.3 | 4.79 | 1 | 0.45792 | 0.1 | 28 | 48.14
516 | 2020-02-05 | 1 | 23.46 | 67.64 | 8.9 | 4337 | 2.34 | 27.08 | 122 | 210 | 354 | 113 | 19.84 | 4.57 | 3.26 | 61.54 | 2.47 | 2.9 | 0.23 | 0.22 | 4.77 | 1.23 | 0.37134 | 0.1 | 1 | 17.33
517 | 2020-02-05 | 1 | 23.46 | 67.64 | 8.9 | 4337 | 2.34 | 27.08 | 122 | 210 | 354 | 113 | 19.84 | 4.57 | 3.26 | 61.54 | 2.47 | 2.9 | 0.23 | 0.22 | 4.77 | 1.23 | 0.37134 | 0.1 | 3 | 27.63
518 | 2020-02-05 | 1 | 23.46 | 67.64 | 8.9 | 4337 | 2.34 | 27.08 | 122 | 210 | 354 | 113 | 19.84 | 4.57 | 3.26 | 61.54 | 2.47 | 2.9 | 0.23 | 0.22 | 4.77 | 1.23 | 0.37134 | 0.1 | 7 | 35.45
519 | 2020-02-05 | 1 | 23.46 | 67.64 | 8.9 | 4337 | 2.34 | 27.08 | 122 | 210 | 354 | 113 | 19.84 | 4.57 | 3.26 | 61.54 | 2.47 | 2.9 | 0.23 | 0.22 | 4.77 | 1.23 | 0.37134 | 0.1 | 28 | 48.12
520 | 2020-02-06 | 1 | 22.95 | 68.03 | 9.02 | 4336 | 2.44 | 27.23 | 104 | 220 | 353 | 112 | 19.99 | 4.53 | 3.24 | 61.55 | 2.5 | 2.68 | 0.22 | 0.19 | 4.91 | 0.96 | 0.33476 | 0.1 | 1 | 17.02
521 | 2020-02-06 | 1 | 22.95 | 68.03 | 9.02 | 4336 | 2.44 | 27.23 | 104 | 220 | 353 | 112 | 19.99 | 4.53 | 3.24 | 61.55 | 2.5 | 2.68 | 0.22 | 0.19 | 4.91 | 0.96 | 0.33476 | 0.1 | 3 | 27.35
522 | 2020-02-06 | 1 | 22.95 | 68.03 | 9.02 | 4336 | 2.44 | 27.23 | 104 | 220 | 353 | 112 | 19.99 | 4.53 | 3.24 | 61.55 | 2.5 | 2.68 | 0.22 | 0.19 | 4.91 | 0.96 | 0.33476 | 0.1 | 7 | 33.86
523 | 2020-02-06 | 1 | 22.95 | 68.03 | 9.02 | 4336 | 2.44 | 27.23 | 104 | 220 | 353 | 112 | 19.99 | 4.53 | 3.24 | 61.55 | 2.5 | 2.68 | 0.22 | 0.19 | 4.91 | 0.96 | 0.33476 | 0.1 | 28 | 40.74
524 | 2020-02-07 | 1 | 16.86 | 54.81 | 28.33 | 4344 | 2.14 | 27.23 | 111 | 210 | 352 | 111 | 20 | 4.48 | 3.18 | 61.93 | 2.45 | 2.67 | 0.19 | 0.08 | 4.82 | 0.93 | 0.20502 | 0.1 | 1 | 17.66
525 | 2020-02-07 | 1 | 16.86 | 54.81 | 28.33 | 4344 | 2.14 | 27.23 | 111 | 210 | 352 | 111 | 20 | 4.48 | 3.18 | 61.93 | 2.45 | 2.67 | 0.19 | 0.08 | 4.82 | 0.93 | 0.20502 | 0.1 | 3 | 27.2
526 | 2020-02-07 | 1 | 16.86 | 54.81 | 28.33 | 4344 | 2.14 | 27.23 | 111 | 210 | 352 | 111 | 20 | 4.48 | 3.18 | 61.93 | 2.45 | 2.67 | 0.19 | 0.08 | 4.82 | 0.93 | 0.20502 | 0.1 | 7 | 35.75
527 | 2020-02-07 | 1 | 16.86 | 54.81 | 28.33 | 4344 | 2.14 | 27.23 | 111 | 210 | 352 | 111 | 20 | 4.48 | 3.18 | 61.93 | 2.45 | 2.67 | 0.19 | 0.08 | 4.82 | 0.93 | 0.20502 | 0.1 | 28 | 45.82
528 | 2020-02-08 | 1 | 23.01 | 69.51 | 7.48 | 4385 | 2.2 | 27.38 | 103 | 220 | 352 | 112 | 20.21 | 4.57 | 3.21 | 62.33 | 2.45 | 2.74 | 0.21 | 0.21 | 3.88 | 0.84 | 0.34818 | 0.1 | 1 | 18.7
529 | 2020-02-08 | 1 | 23.01 | 69.51 | 7.48 | 4385 | 2.2 | 27.38 | 103 | 220 | 352 | 112 | 20.21 | 4.57 | 3.21 | 62.33 | 2.45 | 2.74 | 0.21 | 0.21 | 3.88 | 0.84 | 0.34818 | 0.1 | 3 | 31.56
530 | 2020-02-08 | 1 | 23.01 | 69.51 | 7.48 | 4385 | 2.2 | 27.38 | 103 | 220 | 352 | 112 | 20.21 | 4.57 | 3.21 | 62.33 | 2.45 | 2.74 | 0.21 | 0.21 | 3.88 | 0.84 | 0.34818 | 0.1 | 7 | 39.28
531 | 2020-02-08 | 1 | 23.01 | 69.51 | 7.48 | 4385 | 2.2 | 27.38 | 103 | 220 | 352 | 112 | 20.21 | 4.57 | 3.21 | 62.33 | 2.45 | 2.74 | 0.21 | 0.21 | 3.88 | 0.84 | 0.34818 | 0.1 | 28 | 49.66
532 | 2020-02-09 | 1 | 23.21 | 69.72 | 7.07 | 4487 | 1.68 | 26.92 | 152 | 250 | 357 | 115 | 19.84 | 4.5 | 3.17 | 62.07 | 2.47 | 2.63 | 0.17 | 0.23 | 4.72 | 0.83 | 0.34186 | 0.1 | 1 | 18.31
533 | 2020-02-09 | 1 | 23.21 | 69.72 | 7.07 | 4487 | 1.68 | 26.92 | 152 | 250 | 357 | 115 | 19.84 | 4.5 | 3.17 | 62.07 | 2.47 | 2.63 | 0.17 | 0.23 | 4.72 | 0.83 | 0.34186 | 0.1 | 3 | 29.99
534 | 2020-02-09 | 1 | 23.21 | 69.72 | 7.07 | 4487 | 1.68 | 26.92 | 152 | 250 | 357 | 115 | 19.84 | 4.5 | 3.17 | 62.07 | 2.47 | 2.63 | 0.17 | 0.23 | 4.72 | 0.83 | 0.34186 | 0.1 | 7 | 37.62
535 | 2020-02-09 | 1 | 23.21 | 69.72 | 7.07 | 4487 | 1.68 | 26.92 | 152 | 250 | 357 | 115 | 19.84 | 4.5 | 3.17 | 62.07 | 2.47 | 2.63 | 0.17 | 0.23 | 4.72 | 0.83 | 0.34186 | 0.1 | 28 | 48.38
536 | 2020-02-10 | 1 | 23.4 | 68.75 | 7.85 | 4448 | 1.97 | 27.23 | 123 | 250 | 352 | 114 | 20.07 | 4.56 | 3.25 | 61.93 | 2.47 | 2.55 | 0.17 | 0.07 | 4.73 | 0.81 | 0.18186 | 0.1048 | 1 | 19.18
537 | 2020-02-10 | 1 | 23.4 | 68.75 | 7.85 | 4448 | 1.97 | 27.23 | 123 | 250 | 352 | 114 | 20.07 | 4.56 | 3.25 | 61.93 | 2.47 | 2.55 | 0.17 | 0.07 | 4.73 | 0.81 | 0.18186 | 0.1048 | 3 | 32.09
538 | 2020-02-10 | 1 | 23.4 | 68.75 | 7.85 | 4448 | 1.97 | 27.23 | 123 | 250 | 352 | 114 | 20.07 | 4.56 | 3.25 | 61.93 | 2.47 | 2.55 | 0.17 | 0.07 | 4.73 | 0.81 | 0.18186 | 0.1048 | 7 | 40.4
539 | 2020-02-10 | 1 | 23.4 | 68.75 | 7.85 | 4448 | 1.97 | 27.23 | 123 | 250 | 352 | 114 | 20.07 | 4.56 | 3.25 | 61.93 | 2.47 | 2.55 | 0.17 | 0.07 | 4.73 | 0.81 | 0.18186 | 0.1048 | 28 | 48.86
540 | 2020-02-11 | 1 | 22.8 | 69.57 | 7.63 | 4381 | 2.21 | 27.23 | 103 | 220 | 350 | 108 | 20.33 | 4.58 | 3.17 | 61.92 | 2.48 | 2.59 | 0.18 | 0.06 | 4.48 | 1.19 | 0.17844 | 0.10282 | 1 | 17.18
541 | 2020-02-11 | 1 | 22.8 | 69.57 | 7.63 | 4381 | 2.21 | 27.23 | 103 | 220 | 350 | 108 | 20.33 | 4.58 | 3.17 | 61.92 | 2.48 | 2.59 | 0.18 | 0.06 | 4.48 | 1.19 | 0.17844 | 0.10282 | 3 | 29.87
542 | 2020-02-11 | 1 | 22.8 | 69.57 | 7.63 | 4381 | 2.21 | 27.23 | 103 | 220 | 350 | 108 | 20.33 | 4.58 | 3.17 | 61.92 | 2.48 | 2.59 | 0.18 | 0.06 | 4.48 | 1.19 | 0.17844 | 0.10282 | 7 | 37.67
543 | 2020-02-11 | 1 | 22.8 | 69.57 | 7.63 | 4381 | 2.21 | 27.23 | 103 | 220 | 350 | 108 | 20.33 | 4.58 | 3.17 | 61.92 | 2.48 | 2.59 | 0.18 | 0.06 | 4.48 | 1.19 | 0.17844 | 0.10282 | 28 | 47.59
544 | 2020-02-13 | 1 | 25.47 | 67.04 | 7.49 | 4657 | 1.26 | 27.08 | 103 | 210 | 354 | 106 | 20.07 | 4.43 | 3.13 | 61.4 | 2.52 | 2.95 | 0.17 | 0.1 | 5.02 | 0.95 | 0.21186 | 0.165 | 1 | 19.94
545 | 2020-02-13 | 1 | 25.47 | 67.04 | 7.49 | 4657 | 1.26 | 27.08 | 103 | 210 | 354 | 106 | 20.07 | 4.43 | 3.13 | 61.4 | 2.52 | 2.95 | 0.17 | 0.1 | 5.02 | 0.95 | 0.21186 | 0.165 | 3 | 33.06
546 | 2020-02-13 | 1 | 25.47 | 67.04 | 7.49 | 4657 | 1.26 | 27.08 | 103 | 210 | 354 | 106 | 20.07 | 4.43 | 3.13 | 61.4 | 2.52 | 2.95 | 0.17 | 0.1 | 5.02 | 0.95 | 0.21186 | 0.165 | 7 | 39.01
547 | 2020-02-13 | 1 | 25.47 | 67.04 | 7.49 | 4657 | 1.26 | 27.08 | 103 | 210 | 354 | 106 | 20.07 | 4.43 | 3.13 | 61.4 | 2.52 | 2.95 | 0.17 | 0.1 | 5.02 | 0.95 | 0.21186 | 0.165 | 28 | 49.72
548 | 2020-02-16 | 1 | 24.6 | 69.64 | 5.76 | 4239 | 1.58 | 27.23 | 102 | 210 | 356 | 112 | 20.46 | 4.6 | 3.35 | 61.62 | 2.45 | 2.76 | 0.17 | 0.13 | 4.26 | 0.53 | 0.24186 | 0.15 | 1 | 21.34
549 | 2020-02-16 | 1 | 24.6 | 69.64 | 5.76 | 4239 | 1.58 | 27.23 | 102 | 210 | 356 | 112 | 20.46 | 4.6 | 3.35 | 61.62 | 2.45 | 2.76 | 0.17 | 0.13 | 4.26 | 0.53 | 0.24186 | 0.15 | 3 | 35.7
550 | 2020-02-16 | 1 | 24.6 | 69.64 | 5.76 | 4239 | 1.58 | 27.23 | 102 | 210 | 356 | 112 | 20.46 | 4.6 | 3.35 | 61.62 | 2.45 | 2.76 | 0.17 | 0.13 | 4.26 | 0.53 | 0.24186 | 0.15 | 7 | 42.1
551 | 2020-02-16 | 1 | 24.6 | 69.64 | 5.76 | 4239 | 1.58 | 27.23 | 102 | 210 | 356 | 112 | 20.46 | 4.6 | 3.35 | 61.62 | 2.45 | 2.76 | 0.17 | 0.13 | 4.26 | 0.53 | 0.24186 | 0.15 | 28 | 52.77
552 | 2020-02-17 | 1 | 24.38 | 69.23 | 6.39 | 5251 | 1.54 | 27.08 | 108 | 220 | 355 | 113 | 20.13 | 4.45 | 3.24 | 61.13 | 2.79 | 2.95 | 0.17 | 0.19 | 4.77 | 0.85 | 0.30186 | 0.15 | 1 | 21.15
553 | 2020-02-17 | 1 | 24.38 | 69.23 | 6.39 | 5251 | 1.54 | 27.08 | 108 | 220 | 355 | 113 | 20.13 | 4.45 | 3.24 | 61.13 | 2.79 | 2.95 | 0.17 | 0.19 | 4.77 | 0.85 | 0.30186 | 0.15 | 3 | 33.4
554 | 2020-02-17 | 1 | 24.38 | 69.23 | 6.39 | 5251 | 1.54 | 27.08 | 108 | 220 | 355 | 113 | 20.13 | 4.45 | 3.24 | 61.13 | 2.79 | 2.95 | 0.17 | 0.19 | 4.77 | 0.85 | 0.30186 | 0.15 | 7 | 40.45
555 | 2020-02-17 | 1 | 24.38 | 69.23 | 6.39 | 5251 | 1.54 | 27.08 | 108 | 220 | 355 | 113 | 20.13 | 4.45 | 3.24 | 61.13 | 2.79 | 2.95 | 0.17 | 0.19 | 4.77 | 0.85 | 0.30186 | 0.15 | 28 | 52.42
556 | 2020-02-18 | 1 | 24.63 | 66.2 | 9.17 | 5265 | 1.48 | 26 | 109 | 220 | 354 | 109 | 19.9 | 4.47 | 3.37 | 60.56 | 3.13 | 3.03 | 0.2 | 0.12 | 5.02 | 1.1 | 0.2516 | 0.15 | 1 | 18.9
557 | 2020-02-18 | 1 | 24.63 | 66.2 | 9.17 | 5265 | 1.48 | 26 | 109 | 220 | 354 | 109 | 19.9 | 4.47 | 3.37 | 60.56 | 3.13 | 3.03 | 0.2 | 0.12 | 5.02 | 1.1 | 0.2516 | 0.15 | 3 | 31.14
558 | 2020-02-18 | 1 | 24.63 | 66.2 | 9.17 | 5265 | 1.48 | 26 | 109 | 220 | 354 | 109 | 19.9 | 4.47 | 3.37 | 60.56 | 3.13 | 3.03 | 0.2 | 0.12 | 5.02 | 1.1 | 0.2516 | 0.15 | 7 | 37.19
559 | 2020-02-18 | 1 | 24.63 | 66.2 | 9.17 | 5265 | 1.48 | 26 | 109 | 220 | 354 | 109 | 19.9 | 4.47 | 3.37 | 60.56 | 3.13 | 3.03 | 0.2 | 0.12 | 5.02 | 1.1 | 0.2516 | 0.15 | 28 | 46.31
560 | 2020-02-19 | 1 | 24.34 | 69.11 | 6.55 | 5209 | 1.41 | 27.23 | 112 | 210 | 355 | 111 | 20.11 | 4.52 | 3.28 | 60.54 | 3.13 | 2.83 | 0.19 | 0.12 | 5.09 | 0.78 | 0.24502 | 0.095 | 1 | 20.72
561 | 2020-02-19 | 1 | 24.34 | 69.11 | 6.55 | 5209 | 1.41 | 27.23 | 112 | 210 | 355 | 111 | 20.11 | 4.52 | 3.28 | 60.54 | 3.13 | 2.83 | 0.19 | 0.12 | 5.09 | 0.78 | 0.24502 | 0.095 | 3 | 30.59
562 | 2020-02-19 | 1 | 24.34 | 69.11 | 6.55 | 5209 | 1.41 | 27.23 | 112 | 210 | 355 | 111 | 20.11 | 4.52 | 3.28 | 60.54 | 3.13 | 2.83 | 0.19 | 0.12 | 5.09 | 0.78 | 0.24502 | 0.095 | 7 | 40.92
563 | 2020-02-19 | 1 | 24.34 | 69.11 | 6.55 | 5209 | 1.41 | 27.23 | 112 | 210 | 355 | 111 | 20.11 | 4.52 | 3.28 | 60.54 | 3.13 | 2.83 | 0.19 | 0.12 | 5.09 | 0.78 | 0.24502 | 0.095 | 28 | 49.24
564 | 2020-02-20 | 1 | 24.07 | 69.59 | 6.34 | 4983 | 1.69 | 27.08 | 113 | 240 | 355 | 110 | 20.17 | 4.45 | 3.25 | 60.58 | 3.14 | 2.75 | 0.2 | 0.15 | 5.11 | 0.69 | 0.2816 | 0.097 | 1 | 15.08
565 | 2020-02-20 | 1 | 24.07 | 69.59 | 6.34 | 4983 | 1.69 | 27.08 | 113 | 240 | 355 | 110 | 20.17 | 4.45 | 3.25 | 60.58 | 3.14 | 2.75 | 0.2 | 0.15 | 5.11 | 0.69 | 0.2816 | 0.097 | 3 | 28.58
566 | 2020-02-20 | 1 | 24.07 | 69.59 | 6.34 | 4983 | 1.69 | 27.08 | 113 | 240 | 355 | 110 | 20.17 | 4.45 | 3.25 | 60.58 | 3.14 | 2.75 | 0.2 | 0.15 | 5.11 | 0.69 | 0.2816 | 0.097 | 7 | 36.93
567 | 2020-02-20 | 1 | 24.07 | 69.59 | 6.34 | 4983 | 1.69 | 27.08 | 113 | 240 | 355 | 110 | 20.17 | 4.45 | 3.25 | 60.58 | 3.14 | 2.75 | 0.2 | 0.15 | 5.11 | 0.69 | 0.2816 | 0.097 | 28 | 45.65
568 | 2020-02-21 | 1 | 23.29 | 69.07 | 7.64 | 4741 | 1.77 | 27.23 | 111 | 220 | 355 | 114 | 20.19 | 4.55 | 3.32 | 61.05 | 2.57 | 2.73 | 0.22 | 0.27 | 4.91 | 0.86 | 0.41476 | 0.095 | 1 | 17.05
569 | 2020-02-21 | 1 | 23.29 | 69.07 | 7.64 | 4741 | 1.77 | 27.23 | 111 | 220 | 355 | 114 | 20.19 | 4.55 | 3.32 | 61.05 | 2.57 | 2.73 | 0.22 | 0.27 | 4.91 | 0.86 | 0.41476 | 0.095 | 3 | 28.34
570 | 2020-02-21 | 1 | 23.29 | 69.07 | 7.64 | 4741 | 1.77 | 27.23 | 111 | 220 | 355 | 114 | 20.19 | 4.55 | 3.32 | 61.05 | 2.57 | 2.73 | 0.22 | 0.27 | 4.91 | 0.86 | 0.41476 | 0.095 | 7 | 35.99
571 | 2020-02-21 | 1 | 23.29 | 69.07 | 7.64 | 4741 | 1.77 | 27.23 | 111 | 220 | 355 | 114 | 20.19 | 4.55 | 3.32 | 61.05 | 2.57 | 2.73 | 0.22 | 0.27 | 4.91 | 0.86 | 0.41476 | 0.095 | 28 | 45.93
572 | 2020-02-26 | 1 | 25.08 | 68.31 | 6.61 | 4955 | 1.55 | 27.23 | 113 | 220 | 348 | 105 | 20.49 | 4.51 | 3.29 | 61.16 | 2.24 | 2.57 | 0.26 | 0.25 | 5.02 | 1.19 | 0.42108 | 0.151 | 1 | 20.19
573 | 2020-02-26 | 1 | 25.08 | 68.31 | 6.61 | 4955 | 1.55 | 27.23 | 113 | 220 | 348 | 105 | 20.49 | 4.51 | 3.29 | 61.16 | 2.24 | 2.57 | 0.26 | 0.25 | 5.02 | 1.19 | 0.42108 | 0.151 | 3 | 33.36
574 | 2020-02-26 | 1 | 25.08 | 68.31 | 6.61 | 4955 | 1.55 | 27.23 | 113 | 220 | 348 | 105 | 20.49 | 4.51 | 3.29 | 61.16 | 2.24 | 2.57 | 0.26 | 0.25 | 5.02 | 1.19 | 0.42108 | 0.151 | 7 | 40.85
575 | 2020-02-26 | 1 | 25.08 | 68.31 | 6.61 | 4955 | 1.55 | 27.23 | 113 | 220 | 348 | 105 | 20.49 | 4.51 | 3.29 | 61.16 | 2.24 | 2.57 | 0.26 | 0.25 | 5.02 | 1.19 | 0.42108 | 0.151 | 28 | 47.37
576 | 2020-02-27 | 1 | 25.33 | 67.98 | 6.69 | 5038 | 1.66 | 27.08 | 116 | 210 | 353 | 114 | 20.68 | 4.55 | 3.31 | 60.48 | 2.35 | 2.58 | 0.23 | 0.22 | 5.39 | 0.88 | 0.37134 | 0.165 | 1 | 20.35
577 | 2020-02-27 | 1 | 25.33 | 67.98 | 6.69 | 5038 | 1.66 | 27.08 | 116 | 210 | 353 | 114 | 20.68 | 4.55 | 3.31 | 60.48 | 2.35 | 2.58 | 0.23 | 0.22 | 5.39 | 0.88 | 0.37134 | 0.165 | 3 | 32.85
578 | 2020-02-27 | 1 | 25.33 | 67.98 | 6.69 | 5038 | 1.66 | 27.08 | 116 | 210 | 353 | 114 | 20.68 | 4.55 | 3.31 | 60.48 | 2.35 | 2.58 | 0.23 | 0.22 | 5.39 | 0.88 | 0.37134 | 0.165 | 7 | 36.62
579 | 2020-02-27 | 1 | 25.33 | 67.98 | 6.69 | 5038 | 1.66 | 27.08 | 116 | 210 | 353 | 114 | 20.68 | 4.55 | 3.31 | 60.48 | 2.35 | 2.58 | 0.23 | 0.22 | 5.39 | 0.88 | 0.37134 | 0.165 | 28 | 50.43
580 | 2020-02-28 | 1 | 22.88 | 67.07 | 10.05 | 4673 | 1.8 | 27.08 | 115 | 220 | 350 | 112 | 20.69 | 4.52 | 3.35 | 59.69 | 2.53 | 2.69 | 0.23 | 0.28 | 5.8 | 1.04 | 0.43134 | 0.16 | 1 | 15.57
581 | 2020-02-28 | 1 | 22.88 | 67.07 | 10.05 | 4673 | 1.8 | 27.08 | 115 | 220 | 350 | 112 | 20.69 | 4.52 | 3.35 | 59.69 | 2.53 | 2.69 | 0.23 | 0.28 | 5.8 | 1.04 | 0.43134 | 0.16 | 3 | 28.05
582 | 2020-02-28 | 1 | 22.88 | 67.07 | 10.05 | 4673 | 1.8 | 27.08 | 115 | 220 | 350 | 112 | 20.69 | 4.52 | 3.35 | 59.69 | 2.53 | 2.69 | 0.23 | 0.28 | 5.8 | 1.04 | 0.43134 | 0.16 | 7 | 33.8
583 | 2020-02-28 | 1 | 22.88 | 67.07 | 10.05 | 4673 | 1.8 | 27.08 | 115 | 220 | 350 | 112 | 20.69 | 4.52 | 3.35 | 59.69 | 2.53 | 2.69 | 0.23 | 0.28 | 5.8 | 1.04 | 0.43134 | 0.16 | 28 | 40.29
584 | 2020-02-29 | 1 | 24.08 | 68.68 | 7.24 | 5101 | 1.49 | 27.08 | 96 | 210 | 350 | 112 | 20.66 | 4.66 | 3.22 | 60.37 | 2.26 | 2.83 | 0.25 | 0.21 | 5.34 | 1.49 | 0.3745 | 0.165 | 1 | 19.49
585 | 2020-02-29 | 1 | 24.08 | 68.68 | 7.24 | 5101 | 1.49 | 27.08 | 96 | 210 | 350 | 112 | 20.66 | 4.66 | 3.22 | 60.37 | 2.26 | 2.83 | 0.25 | 0.21 | 5.34 | 1.49 | 0.3745 | 0.165 | 3 | 32.85
586 | 2020-02-29 | 1 | 24.08 | 68.68 | 7.24 | 5101 | 1.49 | 27.08 | 96 | 210 | 350 | 112 | 20.66 | 4.66 | 3.22 | 60.37 | 2.26 | 2.83 | 0.25 | 0.21 | 5.34 | 1.49 | 0.3745 | 0.165 | 7 | 40.18
587 | 2020-02-29 | 1 | 24.08 | 68.68 | 7.24 | 5101 | 1.49 | 27.08 | 96 | 210 | 350 | 112 | 20.66 | 4.66 | 3.22 | 60.37 | 2.26 | 2.83 | 0.25 | 0.21 | 5.34 | 1.49 | 0.3745 | 0.165 | 28 | 47.59
588 | 2020-03-01 | 1 | 23.67 | 69.03 | 7.3 | 5039 | 1.6 | 26.92 | 81 | 190 | 348 | 107 | 20.93 | 4.73 | 3.2 | 60.33 | 2.15 | 2.72 | 0.27 | 0.3 | 5.18 | 0.9 | 0.47766 | 0.165 | 1 | 19.96
589 | 2020-03-01 | 1 | 23.67 | 69.03 | 7.3 | 5039 | 1.6 | 26.92 | 81 | 190 | 348 | 107 | 20.93 | 4.73 | 3.2 | 60.33 | 2.15 | 2.72 | 0.27 | 0.3 | 5.18 | 0.9 | 0.47766 | 0.165 | 3 | 32.09
590 | 2020-03-01 | 1 | 23.67 | 69.03 | 7.3 | 5039 | 1.6 | 26.92 | 81 | 190 | 348 | 107 | 20.93 | 4.73 | 3.2 | 60.33 | 2.15 | 2.72 | 0.27 | 0.3 | 5.18 | 0.9 | 0.47766 | 0.165 | 7 | 39.41
591 | 2020-03-01 | 1 | 23.67 | 69.03 | 7.3 | 5039 | 1.6 | 26.92 | 81 | 190 | 348 | 107 | 20.93 | 4.73 | 3.2 | 60.33 | 2.15 | 2.72 | 0.27 | 0.3 | 5.18 | 0.9 | 0.47766 | 0.165 | 28 | 47.62
592 | 2020-03-02 | 1 | 25.05 | 72.37 | 2.58 | 4684 | 1.65 | 27.23 | 102 | 210 | 350 | 115 | 22.03 | 4.83 | 3.3 | 59.86 | 2.39 | 2.67 | 0.25 | 0.25 | 4.22 | 1.5 | 0.4145 | 0.08 | 1 | 19.03
593 | 2020-03-02 | 1 | 25.05 | 72.37 | 2.58 | 4684 | 1.65 | 27.23 | 102 | 210 | 350 | 115 | 22.03 | 4.83 | 3.3 | 59.86 | 2.39 | 2.67 | 0.25 | 0.25 | 4.22 | 1.5 | 0.4145 | 0.08 | 3 | 29.75
594 | 2020-03-02 | 1 | 25.05 | 72.37 | 2.58 | 4684 | 1.65 | 27.23 | 102 | 210 | 350 | 115 | 22.03 | 4.83 | 3.3 | 59.86 | 2.39 | 2.67 | 0.25 | 0.25 | 4.22 | 1.5 | 0.4145 | 0.08 | 7 | 37.03
595 | 2020-03-02 | 1 | 25.05 | 72.37 | 2.58 | 4684 | 1.65 | 27.23 | 102 | 210 | 350 | 115 | 22.03 | 4.83 | 3.3 | 59.86 | 2.39 | 2.67 | 0.25 | 0.25 | 4.22 | 1.5 | 0.4145 | 0.08 | 28 | 47.63
596 | 2020-03-05 | 1 | 23.23 | 68.94 | 7.83 | 5315 | 1.63 | 27.264 | 104.29 | 217.1 | 350 | 113 | 21.47 | 4.55 | 3.2 | 60.61 | 2.49 | 2.55 | 0.22 | 0.12 | 3.58 | 1.63 | 0.26476 | 0.16 | 1 | 22.21
597 | 2020-03-05 | 1 | 23.23 | 68.94 | 7.83 | 5315 | 1.63 | 27.264 | 104.29 | 217.1 | 350 | 113 | 21.47 | 4.55 | 3.2 | 60.61 | 2.49 | 2.55 | 0.22 | 0.12 | 3.58 | 1.63 | 0.26476 | 0.16 | 3 | 33.37
598 | 2020-03-05 | 1 | 23.23 | 68.94 | 7.83 | 5315 | 1.63 | 27.264 | 104.29 | 217.1 | 350 | 113 | 21.47 | 4.55 | 3.2 | 60.61 | 2.49 | 2.55 | 0.22 | 0.12 | 3.58 | 1.63 | 0.26476 | 0.16 | 7 | 40.1
599 | 2020-03-05 | 1 | 23.23 | 68.94 | 7.83 | 5315 | 1.63 | 27.2625 | 104.29 | 217.1 | 350 | 113 | 21.47 | 4.55 | 3.2 | 60.61 | 2.49 | 2.55 | 0.22 | 0.12 | 3.58 | 1.63 | 0.26476 | 0.16 | 28 | 51.58
600 | 2020-03-06 | 1 | 21.98 | 67.66 | 10.36 | 4760 | 1.81 | 27.23 | 97 | 230 | 350 | 114 | 21.36 | 4.64 | 3.34 | 60.88 | 2.46 | 2.48 | 0.22 | 0.1 | 4.33 | 1.63 | 0.24476 | 0.14 | 1 | 18.82
601 | 2020-03-06 | 1 | 21.98 | 67.66 | 10.36 | 4760 | 1.81 | 27.23 | 97 | 230 | 350 | 114 | 21.36 | 4.64 | 3.34 | 60.88 | 2.46 | 2.48 | 0.22 | 0.1 | 4.33 | 1.63 | 0.24476 | 0.14 | 3 | 31.67
602 | 2020-03-06 | 1 | 21.98 | 67.66 | 10.36 | 4760 | 1.81 | 27.23 | 97 | 230 | 350 | 114 | 21.36 | 4.64 | 3.34 | 60.88 | 2.46 | 2.48 | 0.22 | 0.1 | 4.33 | 1.63 | 0.24476 | 0.14 | 7 | 39.84
603 | 2020-03-06 | 1 | 21.98 | 67.66 | 10.36 | 4760 | 1.81 | 27.23 | 97 | 230 | 350 | 114 | 21.36 | 4.64 | 3.34 | 60.88 | 2.46 | 2.48 | 0.22 | 0.1 | 4.33 | 1.63 | 0.24476 | 0.14 | 28 | 47.45
604 | 2020-03-08 | 1 | 22.75 | 69.07 | 8.18 | 4825 | 1.54 | 27.23 | 100 | 220 | 348 | 113 | 21.04 | 4.69 | 3.41 | 60.67 | 2.3 | 2.59 | 0.22 | 0.25 | 4.64 | 1.63 | 0.39476 | 0.14 | 1 | 19.23
605 | 2020-03-08 | 1 | 22.75 | 69.07 | 8.18 | 4825 | 1.54 | 27.23 | 100 | 220 | 348 | 113 | 21.04 | 4.69 | 3.41 | 60.67 | 2.3 | 2.59 | 0.22 | 0.25 | 4.64 | 1.63 | 0.39476 | 0.14 | 3 | 32.9
606 | 2020-03-08 | 1 | 22.75 | 69.07 | 8.18 | 4825 | 1.54 | 27.23 | 100 | 220 | 348 | 113 | 21.04 | 4.69 | 3.41 | 60.67 | 2.3 | 2.59 | 0.22 | 0.25 | 4.64 | 1.63 | 0.39476 | 0.14 | 7 | 38.85
607 | 2020-03-08 | 1 | 22.75 | 69.07 | 8.18 | 4825 | 1.54 | 27.23 | 100 | 220 | 348 | 113 | 21.04 | 4.69 | 3.41 | 60.67 | 2.3 | 2.59 | 0.22 | 0.25 | 4.64 | 1.63 | 0.39476 | 0.14 | 28 | 48.32
608 | 2020-03-09 | 1 | 20.94 | 68.98 | 10.08 | 4824 | 1.53 | 27.23 | 103 | 230 | 348 | 115 | 19.45 | 4.42 | 2.91 | 63.17 | 2.24 | 2.49 | 0.22 | 0.27 | 4.64 | 1.63 | 0.41476 | 0.1 | 1 | 19.45
609 | 2020-03-09 | 1 | 20.94 | 68.98 | 10.08 | 4824 | 1.53 | 27.23 | 103 | 230 | 348 | 115 | 19.45 | 4.42 | 2.91 | 63.17 | 2.24 | 2.49 | 0.22 | 0.27 | 4.64 | 1.63 | 0.41476 | 0.1 | 3 | 34.52
610 | 2020-03-09 | 1 | 20.94 | 68.98 | 10.08 | 4824 | 1.53 | 27.23 | 103 | 230 | 348 | 115 | 19.45 | 4.42 | 2.91 | 63.17 | 2.24 | 2.49 | 0.22 | 0.27 | 4.64 | 1.63 | 0.41476 | 0.1 | 7 | 41.8
611 | 2020-03-09 | 1 | 20.94 | 68.98 | 10.08 | 4824 | 1.53 | 27.23 | 103 | 230 | 348 | 115 | 19.45 | 4.42 | 2.91 | 63.17 | 2.24 | 2.49 | 0.22 | 0.27 | 4.64 | 1.63 | 0.41476 | 0.1 | 28 | 51.43
612 | 2020-03-10 | 1 | 23.69 | 68.36 | 7.95 | 4703 | 1.5 | 27.23 | 114 | 240 | 346 | 111 | 19.85 | 4.61 | 3.22 | 63.95 | 2.12 | 2.57 | 0.19 | 0.22 | 3.07 | 1.26 | 0.34502 | 0.1 | 1 | 19.89
613 | 2020-03-10 | 1 | 23.69 | 68.36 | 7.95 | 4703 | 1.5 | 27.23 | 114 | 240 | 346 | 111 | 19.85 | 4.61 | 3.22 | 63.95 | 2.12 | 2.57 | 0.19 | 0.22 | 3.07 | 1.26 | 0.34502 | 0.1 | 3 | 33.84
614 | 2020-03-10 | 1 | 23.69 | 68.36 | 7.95 | 4703 | 1.5 | 27.23 | 114 | 240 | 346 | 111 | 19.85 | 4.61 | 3.22 | 63.95 | 2.12 | 2.57 | 0.19 | 0.22 | 3.07 | 1.26 | 0.34502 | 0.1 | 7 | 42.53
615 | 2020-03-10 | 1 | 23.69 | 68.36 | 7.95 | 4703 | 1.5 | 27.23 | 114 | 240 | 346 | 111 | 19.85 | 4.61 | 3.22 | 63.95 | 2.12 | 2.57 | 0.19 | 0.22 | 3.07 | 1.26 | 0.34502 | 0.1 | 28 | 50.17
616 | 2020-03-11 | 1 | 24.43 | 68.11 | 7.46 | 5081 | 1.4 | 27.08 | 125 | 230 | 346 | 109 | 19.83 | 4.8 | 3.32 | 62.26 | 2.11 | 2.82 | 0.22 | 0.36 | 4.08 | 1.26 | 0.50476 | 0.1 | 1 | 17.59
617 | 2020-03-11 | 1 | 24.43 | 68.11 | 7.46 | 5081 | 1.4 | 27.08 | 125 | 230 | 346 | 109 | 19.83 | 4.8 | 3.32 | 62.26 | 2.11 | 2.82 | 0.22 | 0.36 | 4.08 | 1.26 | 0.50476 | 0.1 | 3 | 32.49
618 | 2020-03-11 | 1 | 24.43 | 68.11 | 7.46 | 5081 | 1.4 | 27.08 | 125 | 230 | 346 | 109 | 19.83 | 4.8 | 3.32 | 62.26 | 2.11 | 2.82 | 0.22 | 0.36 | 4.08 | 1.26 | 0.50476 | 0.1 | 7 | 40.9
619 | 2020-03-11 | 1 | 24.43 | 68.11 | 7.46 | 5081 | 1.4 | 27.08 | 125 | 230 | 346 | 109 | 19.83 | 4.8 | 3.32 | 62.26 | 2.11 | 2.82 | 0.22 | 0.36 | 4.08 | 1.26 | 0.50476 | 0.1 | 28 | 51.41
620 | 2020-03-12 | 1 | 23.1 | 69.24 | 7.66 | 4887 | 1.45 | 27.08 | 122 | 220 | 346 | 113 | 19.74 | 4.56 | 3.11 | 62.88 | 2.16 | 2.82 | 0.2 | 0.16 | 4.16 | 1.26 | 0.2916 | 0.14 | 1 | 19.68
621 | 2020-03-12 | 1 | 23.1 | 69.24 | 7.66 | 4887 | 1.45 | 27.08 | 122 | 220 | 346 | 113 | 19.74 | 4.56 | 3.11 | 62.88 | 2.16 | 2.82 | 0.2 | 0.16 | 4.16 | 1.26 | 0.2916 | 0.14 | 3 | 37.29
622 | 2020-03-12 | 1 | 23.1 | 69.24 | 7.66 | 4887 | 1.45 | 27.08 | 122 | 220 | 346 | 113 | 19.74 | 4.56 | 3.11 | 62.88 | 2.16 | 2.82 | 0.2 | 0.16 | 4.16 | 1.26 | 0.2916 | 0.14 | 7 | 42.59
623 | 2020-03-12 | 1 | 23.1 | 69.24 | 7.66 | 4887 | 1.45 | 27.08 | 122 | 220 | 346 | 113 | 19.74 | 4.56 | 3.11 | 62.88 | 2.16 | 2.82 | 0.2 | 0.16 | 4.16 | 1.26 | 0.2916 | 0.14 | 28 | 54.72
624 | 2020-03-15 | 1 | 22.52 | 68.85 | 8.63 | 4559 | 1.35 | 27.08 | 102 | 220 | 352 | 110 | 19.78 | 4.56 | 3.06 | 62.53 | 2.3 | 2.93 | 0.21 | 0.34 | 4.08 | 1.26 | 0.47818 | 0.12 | 1 | 19.36
625 | 2020-03-15 | 1 | 22.52 | 68.85 | 8.63 | 4559 | 1.35 | 27.08 | 102 | 220 | 352 | 110 | 19.78 | 4.56 | 3.06 | 62.53 | 2.3 | 2.93 | 0.21 | 0.34 | 4.08 | 1.26 | 0.47818 | 0.12 | 3 | 35.72
626 | 2020-03-15 | 1 | 22.52 | 68.85 | 8.63 | 4559 | 1.35 | 27.08 | 102 | 220 | 352 | 110 | 19.78 | 4.56 | 3.06 | 62.53 | 2.3 | 2.93 | 0.21 | 0.34 | 4.08 | 1.26 | 0.47818 | 0.12 | 7 | 41.48
627 | 2020-03-15 | 1 | 22.52 | 68.85 | 8.63 | 4559 | 1.35 | 27.08 | 102 | 220 | 352 | 110 | 19.78 | 4.56 | 3.06 | 62.53 | 2.3 | 2.93 | 0.21 | 0.34 | 4.08 | 1.26 | 0.47818 | 0.12 | 28 | 52.55
628 | 2020-03-16 | 1 | 22.12 | 68.56 | 9.32 | 4603 | 1.53 | 26.92 | 133 | 230 | 352 | 111 | 19.98 | 4.42 | 3.14 | 63.36 | 2.38 | 2.2 | 0.18 | 0.05 | 4.89 | 0.96 | 0.16844 | 0.12 | 1 | 17.57
629 | 2020-03-16 | 1 | 22.12 | 68.56 | 9.32 | 4603 | 1.53 | 26.92 | 133 | 230 | 352 | 111 | 19.98 | 4.42 | 3.14 | 63.36 | 2.38 | 2.2 | 0.18 | 0.05 | 4.89 | 0.96 | 0.16844 | 0.12 | 3 | 30.54
630 | 2020-03-16 | 1 | 22.12 | 68.56 | 9.32 | 4603 | 1.53 | 26.92 | 133 | 230 | 352 | 111 | 19.98 | 4.42 | 3.14 | 63.36 | 2.38 | 2.2 | 0.18 | 0.05 | 4.89 | 0.96 | 0.16844 | 0.12 | 7 | 39.15
631 | 2020-03-16 | 1 | 22.12 | 68.56 | 9.32 | 4603 | 1.53 | 26.92 | 133 | 230 | 352 | 111 | 19.98 | 4.42 | 3.14 | 63.36 | 2.38 | 2.2 | 0.18 | 0.05 | 4.89 | 0.96 | 0.16844 | 0.12 | 28 | 48.56
632 | 2020-03-17 | 1 | 21.79 | 68.06 | 10.15 | 4661 | 1.79 | 26.92 | 144 | 230 | 348 | 113 | 20.2 | 4.49 | 3.07 | 62.97 | 2.14 | 2.22 | 0.18 | 0.05 | 4.47 | 0.96 | 0.16844 | 0.12 | 1 | 16.17
633 | 2020-03-17 | 1 | 21.79 | 68.06 | 10.15 | 4661 | 1.79 | 26.92 | 144 | 230 | 348 | 113 | 20.2 | 4.49 | 3.07 | 62.97 | 2.14 | 2.22 | 0.18 | 0.05 | 4.47 | 0.96 | 0.16844 | 0.12 | 3 | 30.65
634 | 2020-03-17 | 1 | 21.79 | 68.06 | 10.15 | 4661 | 1.79 | 26.92 | 144 | 230 | 348 | 113 | 20.2 | 4.49 | 3.07 | 62.97 | 2.14 | 2.22 | 0.18 | 0.05 | 4.47 | 0.96 | 0.16844 | 0.12 | 7 | 39.47
635 | 2020-03-17 | 1 | 21.79 | 68.06 | 10.15 | 4661 | 1.79 | 26.92 | 144 | 230 | 348 | 113 | 20.2 | 4.49 | 3.07 | 62.97 | 2.14 | 2.22 | 0.18 | 0.05 | 4.47 | 0.96 | 0.16844 | 0.12 | 28 | 48.96
636 | 2020-03-18 | 1 | 22.31 | 66.68 | 11.01 | 4582 | 1.72 | 26.77 | 139 | 210 | 346 | 113 | 20.21 | 4.44 | 3.08 | 62.84 | 2.2 | 2.18 | 0.19 | 0.05 | 4.61 | 0.96 | 0.17502 | 0.12 | 1 | 18.17
637 | 2020-03-18 | 1 | 22.31 | 66.68 | 11.01 | 4582 | 1.72 | 26.77 | 139 | 210 | 346 | 113 | 20.21 | 4.44 | 3.08 | 62.84 | 2.2 | 2.18 | 0.19 | 0.05 | 4.61 | 0.96 | 0.17502 | 0.12 | 3 | 31.53
638 | 2020-03-18 | 1 | 22.31 | 66.68 | 11.01 | 4582 | 1.72 | 26.77 | 139 | 210 | 346 | 113 | 20.21 | 4.44 | 3.08 | 62.84 | 2.2 | 2.18 | 0.19 | 0.05 | 4.61 | 0.96 | 0.17502 | 0.12 | 7 | 37.21
639 | 2020-03-18 | 1 | 22.31 | 66.68 | 11.01 | 4582 | 1.72 | 26.77 | 139 | 210 | 346 | 113 | 20.21 | 4.44 | 3.08 | 62.84 | 2.2 | 2.18 | 0.19 | 0.05 | 4.61 | 0.96 | 0.17502 | 0.12 | 28 | 49.86
640 | 2020-03-19 | 1 | 21.85 | 67.71 | 10.44 | 4681 | 1.76 | 26.92 | 123 | 210 | 346 | 110 | 19.5955 | 4.381 | 3.1356 | 61.6951 | 2.9207 | 2.4 | 0.2103 | 0.1266 | 4.88 | 1.2265 | 0.2653826 | 0.13 | 1 | 16.09
641 | 2020-03-19 | 1 | 21.85 | 67.71 | 10.44 | 4681 | 1.76 | 26.92 | 123 | 210 | 346 | 110 | 19.5964 | 4.381 | 3.1356 | 61.695 | 2.9216 | 2.4 | 0.2084 | 0.1266 | 4.88 | 1.2265 | 0.2653826 | 0.13 | 3 | 28.11
642 | 2020-03-19 | 1 | 21.85 | 67.71 | 10.44 | 4681 | 1.76 | 26.92 | 123 | 210 | 346 | 110 | 19.5973 | 4.381 | 3.1356 | 61.6955 | 2.923 | 2.4 | 0.2103 | 0.1266 | 4.88 | 1.2265 | 0.2653826 | 0.13 | 7 | 36.72
643 | 2020-03-19 | 1 | 21.85 | 67.71 | 10.44 | 4681 | 1.76 | 26.92 | 123 | 210 | 346 | 110 | 19.5976 | 4.381 | 3.1356 | 61.6955 | 2.923 | 2.4 | 0.2102 | 0.1266 | 4.88 | 1.2265 | 0.2653826 | 0.13 | 28 | 48.06
644 | 2020-03-20 | 1 | 20.66 | 69.26 | 10.08 | 4729 | 1.97 | 26.92 | 127 | 210 | 354 | 107 | 21.58 | 4.55 | 2.12 | 66.32 | 2.43 | 2.55 | 0.19 | 0.05 | 5.99 | 0.96 | 0.17502 | 0.13 | 1 | 15.82
645 | 2020-03-20 | 1 | 20.66 | 69.26 | 10.08 | 4729 | 1.97 | 26.92 | 127 | 210 | 354 | 107 | 21.58 | 4.55 | 2.12 | 66.32 | 2.43 | 2.55 | 0.19 | 0.05 | 5.99 | 0.96 | 0.17502 | 0.13 | 3 | 28.38
646 | 2020-03-20 | 1 | 20.66 | 69.26 | 10.08 | 4729 | 1.97 | 26.92 | 127 | 210 | 354 | 107 | 21.58 | 4.55 | 2.12 | 66.32 | 2.43 | 2.55 | 0.19 | 0.05 | 5.99 | 0.96 | 0.17502 | 0.13 | 7 | 36.8
647 | 2020-03-20 | 1 | 20.66 | 69.26 | 10.08 | 4729 | 1.97 | 26.92 | 127 | 210 | 354 | 107 | 21.58 | 4.55 | 2.12 | 66.32 | 2.43 | 2.55 | 0.19 | 0.05 | 5.99 | 0.96 | 0.17502 | 0.13 | 28 | 49.65
648 | 2020-03-21 | 1 | 22.04 | 67.61 | 10.35 | 4949 | 2.09 | 26.92 | 132 | 240 | 355 | 109 | 21.54 | 4.66 | 2.57 | 65.43 | 2.61 | 2.74 | 0.18 | 0.05 | 6.23 | 0.96 | 0.16844 | 0.135 | 1 | 16.91
649 | 2020-03-21 | 1 | 22.04 | 67.61 | 10.35 | 4949 | 2.09 | 26.92 | 132 | 240 | 355 | 109 | 21.54 | 4.66 | 2.57 | 65.43 | 2.61 | 2.74 | 0.18 | 0.05 | 6.23 | 0.96 | 0.16844 | 0.135 | 3 | 28.59
650 | 2020-03-21 | 1 | 22.04 | 67.61 | 10.35 | 4949 | 2.09 | 26.92 | 132 | 240 | 355 | 109 | 21.54 | 4.66 | 2.57 | 65.43 | 2.61 | 2.74 | 0.18 | 0.05 | 6.23 | 0.96 | 0.16844 | 0.135 | 7 | 35.45
651 | 2020-03-21 | 1 | 22.04 | 67.61 | 10.35 | 4949 | 2.09 | 26.92 | 132 | 240 | 355 | 109 | 21.54 | 4.66 | 2.57 | 65.43 | 2.61 | 2.74 | 0.18 | 0.05 | 6.23 | 0.96 | 0.16844 | 0.135 | 28 | 45.97
652 | 2020-03-22 | 1 | 24.35 | 73.37 | 2.28 | 5649 | 1.89 | 27.38 | 117 | 220 | 356 | 114 | 19.41 | 4.21 | 3.17 | 61.04 | 2.45 | 2.66 | 0.18 | 0.04 | 6.84 | 0.96 | 0.15844 | 0.1077 | 1 | 18
653 | 2020-03-22 | 1 | 24.35 | 73.37 | 2.28 | 5649 | 1.89 | 27.38 | 117 | 220 | 356 | 114 | 19.41 | 4.21 | 3.17 | 61.04 | 2.45 | 2.66 | 0.18 | 0.04 | 6.84 | 0.96 | 0.15844 | 0.1077 | 3 | 31.25
654 | 2020-03-22 | 1 | 24.35 | 73.37 | 2.28 | 5649 | 1.89 | 27.38 | 117 | 220 | 356 | 114 | 19.41 | 4.21 | 3.17 | 61.04 | 2.45 | 2.66 | 0.18 | 0.04 | 6.84 | 0.96 | 0.15844 | 0.1077 | 7 | 37.13
655 | 2020-03-22 | 1 | 24.35 | 73.37 | 2.28 | 5649 | 1.89 | 27.38 | 117 | 220 | 356 | 114 | 19.41 | 4.21 | 3.17 | 61.04 | 2.45 | 2.66 | 0.18 | 0.04 | 6.84 | 0.96 | 0.15844 | 0.1077 | 28 | 46.55
656 | 2020-03-23 | 1 | 25.83 | 71.82 | 2.35 | 5624 | 2.06 | 27.38 | 101 | 200 | 354 | 114 | 19.09 | 4.26 | 3.1 | 62.59 | 2.15 | 2.6 | 0.19 | 0.03 | 5.98 | 0.96 | 0.15502 | 0.11472 | 1 | 17.37
657 | 2020-03-23 | 1 | 25.83 | 71.82 | 2.35 | 5624 | 2.06 | 27.38 | 101 | 200 | 354 | 114 | 19.09 | 4.26 | 3.1 | 62.59 | 2.15 | 2.6 | 0.19 | 0.03 | 5.98 | 0.96 | 0.15502 | 0.11472 | 3 | 28.43
658 | 2020-03-23 | 1 | 25.83 | 71.82 | 2.35 | 5624 | 2.06 | 27.38 | 101 | 200 | 354 | 114 | 19.09 | 4.26 | 3.1 | 62.59 | 2.15 | 2.6 | 0.19 | 0.03 | 5.98 | 0.96 | 0.15502 | 0.11472 | 7 | 34.7
659 | 2020-03-23 | 1 | 25.83 | 71.82 | 2.35 | 5624 | 2.06 | 27.38 | 101 | 200 | 354 | 114 | 19.09 | 4.26 | 3.1 | 62.59 | 2.15 | 2.6 | 0.19 | 0.03 | 5.98 | 0.96 | 0.15502 | 0.11472 | 28 | 47.47
660 | 2020-05-09 | 1 | 23.07 | 73.7 | 3.23 | 4935 | 1.92 | 27.54 | 112 | 220 | 352 | 105 | 19.91 | 4.58 | 3.02 | 62.55 | 2.68 | 2.58 | 0.21 | 0.04 | 4.22 | 1.16 | 0.17818 | 0.13 | 1 | 18.08
661 | 2020-05-09 | 1 | 23.07 | 73.7 | 3.23 | 4935 | 1.92 | 27.54 | 112 | 220 | 352 | 105 | 19.91 | 4.58 | 3.02 | 62.55 | 2.68 | 2.58 | 0.21 | 0.04 | 4.22 | 1.16 | 0.17818 | 0.13 | 3 | 28.94
662 | 2020-05-09 | 1 | 23.07 | 73.7 | 3.23 | 4935 | 1.92 | 27.54 | 112 | 220 | 352 | 105 | 19.91 | 4.58 | 3.02 | 62.55 | 2.68 | 2.58 | 0.21 | 0.04 | 4.22 | 1.16 | 0.17818 | 0.13 | 7 | 38.08
663 | 2020-05-09 | 1 | 23.07 | 73.7 | 3.23 | 4935 | 1.92 | 27.54 | 112 | 220 | 352 | 105 | 19.91 | 4.58 | 3.02 | 62.55 | 2.68 | 2.58 | 0.21 | 0.04 | 4.22 | 1.16 | 0.17818 | 0.13 | 28 | 49.85
664 | 2020-05-10 | 1 | 19.19 | 76.88 | 3.93 | 4985 | 1.88 | 27.69 | 111 | 210 | 352 | 109 | 19.7 | 4.49 | 2.92 | 62.16 | 2.78 | 2.75 | 0.21 | 0.05 | 4.72 | 1.16 | 0.18818 | 0.18 | 1 | 18.66
665 | 2020-05-10 | 1 | 19.19 | 76.88 | 3.93 | 4985 | 1.88 | 27.69 | 111 | 210 | 352 | 109 | 19.7 | 4.49 | 2.92 | 62.16 | 2.78 | 2.75 | 0.21 | 0.05 | 4.72 | 1.16 | 0.18818 | 0.18 | 3 | 29.78
666 | 2020-05-10 | 1 | 19.19 | 76.88 | 3.93 | 4985 | 1.88 | 27.69 | 111 | 210 | 352 | 109 | 19.7 | 4.49 | 2.92 | 62.16 | 2.78 | 2.75 | 0.21 | 0.05 | 4.72 | 1.16 | 0.18818 | 0.18 | 7 | 38.52
667 | 2020-05-10 | 1 | 19.19 | 76.88 | 3.93 | 4985 | 1.88 | 27.69 | 111 | 210 | 352 | 109 | 19.7 | 4.49 | 2.92 | 62.16 | 2.78 | 2.75 | 0.21 | 0.05 | 4.72 | 1.16 | 0.18818 | 0.18 | 28 | 48.08
668 | 2020-05-11 | 1 | 18.42 | 77.42 | 4.16 | 4972 | 1.44 | 27.69 | 129 | 220 | 352 | 106 | 19.8 | 4.41 | 2.97 | 61.68 | 2.94 | 2.69 | 0.2 | 0.05 | 5.05 | 1.16 | 0.1816 | 0.18 | 1 | 18.64
669 | 2020-05-11 | 1 | 18.42 | 77.42 | 4.16 | 4972 | 1.44 | 27.69 | 129 | 220 | 352 | 106 | 19.8 | 4.41 | 2.97 | 61.68 | 2.94 | 2.69 | 0.2 | 0.05 | 5.05 | 1.16 | 0.1816 | 0.18 | 3 | 31.5
670 | 2020-05-11 | 1 | 18.42 | 77.42 | 4.16 | 4972 | 1.44 | 27.69 | 129 | 220 | 352 | 106 | 19.8 | 4.41 | 2.97 | 61.68 | 2.94 | 2.69 | 0.2 | 0.05 | 5.05 | 1.16 | 0.1816 | 0.18 | 7 | 38.35
671 | 2020-05-11 | 1 | 18.42 | 77.42 | 4.16 | 4972 | 1.44 | 27.69 | 129 | 220 | 352 | 106 | 19.8 | 4.41 | 2.97 | 61.68 | 2.94 | 2.69 | 0.2 | 0.05 | 5.05 | 1.16 | 0.1816 | 0.18 | 28 | 50.43
672 | 2020-05-12 | 1 | 22.12 | 73.57 | 4.31 | 4811 | 1.62 | 27.54 | 128 | 210 | 354 | 110 | 19.75 | 4.46 | 3.02 | 61.75 | 2.85 | 2.7 | 0.2 | 0.04 | 5.03 | 1.16 | 0.1716 | 0.18 | 1 | 16.16
673 | 2020-05-12 | 1 | 22.12 | 73.57 | 4.31 | 4811 | 1.62 | 27.54 | 128 | 210 | 354 | 110 | 19.75 | 4.46 | 3.02 | 61.75 | 2.85 | 2.7 | 0.2 | 0.04 | 5.03 | 1.16 | 0.1716 | 0.18 | 3 | 27.99
674 | 2020-05-12 | 1 | 22.12 | 73.57 | 4.31 | 4811 | 1.62 | 27.54 | 128 | 210 | 354 | 110 | 19.75 | 4.46 | 3.02 | 61.75 | 2.85 | 2.7 | 0.2 | 0.04 | 5.03 | 1.16 | 0.1716 | 0.18 | 7 | 36.32
675 | 2020-05-12 | 1 | 22.12 | 73.57 | 4.31 | 4811 | 1.62 | 27.54 | 128 | 210 | 354 | 110 | 19.75 | 4.46 | 3.02 | 61.75 | 2.85 | 2.7 | 0.2 | 0.04 | 5.03 | 1.16 | 0.1716 | 0.18 | 28 | 46.11
676 | 2020-05-23 | 1 | 21 | 74.83 | 4.17 | 5088 | 1.77 | 26.62 | 112 | 210 | 351 | 107 | 20.04 | 4.62 | 3.01 | 62.54 | 2.72 | 3.09 | 0.23 | 0.05 | 3.48 | 1.8 | 0.20134 | 0.14 | 1 | 21.23
677 | 2020-05-23 | 1 | 21 | 74.83 | 4.17 | 5088 | 1.77 | 26.62 | 112 | 210 | 351 | 107 | 20.04 | 4.62 | 3.01 | 62.54 | 2.72 | 3.09 | 0.23 | 0.05 | 3.48 | 1.8 | 0.20134 | 0.14 | 3 | 31.94
678 | 2020-05-23 | 1 | 21 | 74.83 | 4.17 | 5088 | 1.77 | 26.62 | 112 | 210 | 351 | 107 | 20.04 | 4.62 | 3.01 | 62.54 | 2.72 | 3.09 | 0.23 | 0.05 | 3.48 | 1.8 | 0.20134 | 0.14 | 7 | 38.33
679 | 2020-05-23 | 1 | 21 | 74.83 | 4.17 | 5088 | 1.77 | 26.62 | 112 | 210 | 351 | 107 | 20.04 | 4.62 | 3.01 | 62.54 | 2.72 | 3.09 | 0.23 | 0.05 | 3.48 | 1.8 | 0.20134 | 0.14 | 28 | 48.24
680 | 2020-05-24 | 1 | 19.61 | 75.44 | 4.95 | 4804 | 1.98 | 26.77 | 101 | 210 | 352 | 106 | 20.47 | 4.65 | 2.93 | 62.24 | 2.65 | 2.73 | 0.2 | 0.05 | 3.87 | 0.89 | 0.1816 | 0.15 | 1 | 17.85
681 | 2020-05-24 | 1 | 19.61 | 75.44 | 4.95 | 4804 | 1.98 | 26.77 | 101 | 210 | 352 | 106 | 20.47 | 4.65 | 2.93 | 62.24 | 2.65 | 2.73 | 0.2 | 0.05 | 3.87 | 0.89 | 0.1816 | 0.15 | 3 | 29.9
682 | 2020-05-24 | 1 | 19.61 | 75.44 | 4.95 | 4804 | 1.98 | 26.77 | 101 | 210 | 352 | 106 | 20.47 | 4.65 | 2.93 | 62.24 | 2.65 | 2.73 | 0.2 | 0.05 | 3.87 | 0.89 | 0.1816 | 0.15 | 7 | 36.37
683 | 2020-05-24 | 1 | 19.61 | 75.44 | 4.95 | 4804 | 1.98 | 26.77 | 101 | 210 | 352 | 106 | 20.47 | 4.65 | 2.93 | 62.24 | 2.65 | 2.73 | 0.2 | 0.05 | 3.87 | 0.89 | 0.1816 | 0.15 | 28 | 48.78
684 | 2020-05-25 | 1 | 20.12 | 75.47 | 4.41 | 4789 | 1.8 | 26.92 | 103 | 210 | 352 | 108 | 20.48 | 4.58 | 2.89 | 62.22 | 2.65 | 2.62 | 0.2 | 0.04 | 4.1 | 1.29 | 0.1716 | 0.15 | 1 | 16.47
685 | 2020-05-25 | 1 | 20.12 | 75.47 | 4.41 | 4789 | 1.8 | 26.92 | 103 | 210 | 352 | 108 | 20.48 | 4.58 | 2.89 | 62.22 | 2.65 | 2.62 | 0.2 | 0.04 | 4.1 | 1.29 | 0.1716 | 0.15 | 3 | 27.5
686 | 2020-05-25 | 1 | 20.12 | 75.47 | 4.41 | 4789 | 1.8 | 26.92 | 103 | 210 | 352 | 108 | 20.48 | 4.58 | 2.89 | 62.22 | 2.65 | 2.62 | 0.2 | 0.04 | 4.1 | 1.29 | 0.1716 | 0.15 | 7 | 34.65
687 | 2020-05-25 | 1 | 20.12 | 75.47 | 4.41 | 4789 | 1.8 | 26.92 | 103 | 210 | 352 | 108 | 20.48 | 4.58 | 2.89 | 62.22 | 2.65 | 2.62 | 0.2 | 0.04 | 4.1 | 1.29 | 0.1716 | 0.15 | 28 | 45.54
688 | 2020-05-26 | 1 | 19.3 | 76.04 | 4.66 | 4684 | 1.74 | 26.92 | 94 | 210 | 352 | 105 | 20.25 | 4.6 | 2.91 | 62.55 | 2.7 | 2.62 | 0.17 | 0.04 | 3.96 | 1.74 | 0.15186 | 0.16 | 1 | 16.78
689 | 2020-05-26 | 1 | 19.3 | 76.04 | 4.66 | 4684 | 1.74 | 26.92 | 94 | 210 | 352 | 105 | 20.25 | 4.6 | 2.91 | 62.55 | 2.7 | 2.62 | 0.17 | 0.04 | 3.96 | 1.74 | 0.15186 | 0.16 | 3 | 28.51
690 | 2020-05-26 | 1 | 19.3 | 76.04 | 4.66 | 4684 | 1.74 | 26.92 | 94 | 210 | 352 | 105 | 20.25 | 4.6 | 2.91 | 62.55 | 2.7 | 2.62 | 0.17 | 0.04 | 3.96 | 1.74 | 0.15186 | 0.16 | 7 | 34.71
691 | 2020-05-26 | 1 | 19.3 | 76.04 | 4.66 | 4684 | 1.74 | 26.92 | 94 | 210 | 352 | 105 | 20.25 | 4.6 | 2.91 | 62.55 | 2.7 | 2.62 | 0.17 | 0.04 | 3.96 | 1.74 | 0.15186 | 0.16 | 28 | 48.61
692 | 2020-05-27 | 1 | 20.59 | 74.76 | 4.65 | 4633 | 1.6 | 27.08 | 97 | 210 | 354 | 112 | 20.03 | 4.6 | 2.91 | 62.54 | 2.72 | 2.68 | 0.16 | 0.04 | 4.11 | 1.18 | 0.14528 | 0.16 | 1 | 16.56
693 | 2020-05-27 | 1 | 20.59 | 74.76 | 4.65 | 4633 | 1.6 | 27.08 | 97 | 210 | 354 | 112 | 20.03 | 4.6 | 2.91 | 62.54 | 2.72 | 2.68 | 0.16 | 0.04 | 4.11 | 1.18 | 0.14528 | 0.16 | 3 | 27.33
694 | 2020-05-27 | 1 | 20.59 | 74.76 | 4.65 | 4633 | 1.6 | 27.08 | 97 | 210 | 354 | 112 | 20.03 | 4.6 | 2.91 | 62.54 | 2.72 | 2.68 | 0.16 | 0.04 | 4.11 | 1.18 | 0.14528 | 0.16 | 7 | 35.27
695 | 2020-05-27 | 1 | 20.59 | 74.76 | 4.65 | 4633 | 1.6 | 27.08 | 97 | 210 | 354 | 112 | 20.03 | 4.6 | 2.91 | 62.54 | 2.72 | 2.68 | 0.16 | 0.04 | 4.11 | 1.18 | 0.14528 | 0.16 | 28 | 49.63
696 | 2020-06-04 | 1 | 24.12 | 72.2 | 3.68 | 5224 | 2.18 | 26.92 | 118 | 210 | 359 | 106 | 19.92 | 4.67 | 3.07 | 62.32 | 3.06 | 2.52 | 0.17 | 0.04 | 4.03 | 0.93 | 0.15186 | 0.16 | 1 | 17.79
697 | 2020-06-04 | 1 | 24.12 | 72.2 | 3.68 | 5224 | 2.18 | 26.92 | 118 | 210 | 359 | 106 | 19.92 | 4.67 | 3.07 | 62.32 | 3.06 | 2.52 | 0.17 | 0.04 | 4.03 | 0.93 | 0.15186 | 0.16 | 3 | 29.09
698 | 2020-06-04 | 1 | 24.12 | 72.2 | 3.68 | 5224 | 2.18 | 26.92 | 118 | 210 | 359 | 106 | 19.92 | 4.67 | 3.07 | 62.32 | 3.06 | 2.52 | 0.17 | 0.04 | 4.03 | 0.93 | 0.15186 | 0.16 | 7 | 38.53
699 | 2020-06-04 | 1 | 24.12 | 72.2 | 3.68 | 5224 | 2.18 | 26.92 | 118 | 210 | 359 | 106 | 19.92 | 4.67 | 3.07 | 62.32 | 3.06 | 2.52 | 0.17 | 0.04 | 4.03 | 0.93 | 0.15186 | 0.16 | 28 | 49.92
700 | 2020-06-05 | 1 | 19.16 | 76.69 | 4.18 | 5112 | 2 | 26.92 | 121 | 210 | 360 | 107 | 20.07 | 4.82 | 3.25 | 62.14 | 2.9 | 2.41 | 0.18 | 0.04 | 3.97 | 0.91 | 0.15844 | 0.14 | 1 | 15.42
701 | 2020-06-05 | 1 | 19.16 | 76.69 | 4.18 | 5112 | 2 | 26.92 | 121 | 210 | 360 | 107 | 20.07 | 4.82 | 3.25 | 62.14 | 2.9 | 2.41 | 0.18 | 0.04 | 3.97 | 0.91 | 0.15844 | 0.14 | 3 | 27.12
702 | 2020-06-05 | 1 | 19.16 | 76.69 | 4.18 | 5112 | 2 | 26.92 | 121 | 210 | 360 | 107 | 20.07 | 4.82 | 3.25 | 62.14 | 2.9 | 2.41 | 0.18 | 0.04 | 3.97 | 0.91 | 0.15844 | 0.14 | 7 | 35.04
703 | 2020-06-05 | 1 | 19.16 | 76.69 | 4.18 | 5112 | 2 | 26.92 | 121 | 210 | 360 | 107 | 20.07 | 4.82 | 3.25 | 62.14 | 2.9 | 2.41 | 0.18 | 0.04 | 3.97 | 0.91 | 0.15844 | 0.14 | 28 | 48.01
704 | 2020-06-06 | 1 | 20.66 | 74.78 | 4.56 | 5293 | 1.86 | 28.15 | 124 | 200 | 366 | 107 | 20.02 | 4.69 | 3.26 | 61.96 | 3 | 2.44 | 0.16 | 0.04 | 4.21 | 0.78 | 0.14528 | 0.14 | 1 | 15.76
705 | 2020-06-06 | 1 | 20.66 | 74.78 | 4.56 | 5293 | 1.86 | 28.15 | 124 | 200 | 366 | 107 | 20.02 | 4.69 | 3.26 | 61.96 | 3 | 2.44 | 0.16 | 0.04 | 4.21 | 0.78 | 0.14528 | 0.14 | 3 | 25.67
706 | 2020-06-06 | 1 | 20.66 | 74.78 | 4.56 | 5293 | 1.86 | 28.15 | 124 | 200 | 366 | 107 | 20.02 | 4.69 | 3.26 | 61.96 | 3 | 2.44 | 0.16 | 0.04 | 4.21 | 0.78 | 0.14528 | 0.14 | 7 | 34.49
707 | 2020-06-06 | 1 | 20.66 | 74.78 | 4.56 | 5293 | 1.86 | 28.15 | 124 | 200 | 366 | 107 | 20.02 | 4.69 | 3.26 | 61.96 | 3 | 2.44 | 0.16 | 0.04 | 4.21 | 0.78 | 0.14528 | 0.14 | 28 | 49.65
708 | 2020-06-07 | 1 | 22.73 | 73.08 | 4.19 | 5457 | 1.99 | 28.46 | 122 | 210 | 366 | 112 | 20.4 | 4.73 | 3.21 | 61.34 | 2.62 | 1.89 | 0.16 | 0.05 | 5.39 | 0.87 | 0.15528 | 0.11 | 1 | 15.81
709 | 2020-06-07 | 1 | 22.73 | 73.08 | 4.19 | 5457 | 1.99 | 28.46 | 122 | 210 | 366 | 112 | 20.4 | 4.73 | 3.21 | 61.34 | 2.62 | 1.89 | 0.16 | 0.05 | 5.39 | 0.87 | 0.15528 | 0.11 | 3 | 25.91
710 | 2020-06-07 | 1 | 22.73 | 73.08 | 4.19 | 5457 | 1.99 | 28.46 | 122 | 210 | 366 | 112 | 20.4 | 4.73 | 3.21 | 61.34 | 2.62 | 1.89 | 0.16 | 0.05 | 5.39 | 0.87 | 0.15528 | 0.11 | 7 | 35.09
711 | 2020-06-07 | 1 | 22.73 | 73.08 | 4.19 | 5457 | 1.99 | 28.46 | 122 | 210 | 366 | 112 | 20.4 | 4.73 | 3.21 | 61.34 | 2.62 | 1.89 | 0.16 | 0.05 | 5.39 | 0.87 | 0.15528 | 0.11 | 28 | 49.3
712 | 2020-06-08 | 1 | 23.06 | 72.52 | 4.42 | 4907 | 1.82 | 28.31 | 118 | 200 | 362 | 113 | 20.44 | 4.65 | 3.14 | 63.13 | 2.4 | 2.3 | 0.16 | 0.05 | 3.54 | 0.99 | 0.15528 | 0.08 | 1 | 15.01
713 | 2020-06-08 | 1 | 23.06 | 72.52 | 4.42 | 4907 | 1.82 | 28.31 | 118 | 200 | 362 | 113 | 20.44 | 4.65 | 3.14 | 63.13 | 2.4 | 2.3 | 0.16 | 0.05 | 3.54 | 0.99 | 0.15528 | 0.08 | 3 | 26.81
714 | 2020-06-08 | 1 | 23.06 | 72.52 | 4.42 | 4907 | 1.82 | 28.31 | 118 | 200 | 362 | 113 | 20.44 | 4.65 | 3.14 | 63.13 | 2.4 | 2.3 | 0.16 | 0.05 | 3.54 | 0.99 | 0.15528 | 0.08 | 7 | 33.13
715 | 2020-06-08 | 1 | 23.06 | 72.52 | 4.42 | 4907 | 1.82 | 28.31 | 118 | 200 | 362 | 113 | 20.44 | 4.65 | 3.14 | 63.13 | 2.4 | 2.3 | 0.16 | 0.05 | 3.54 | 0.99 | 0.15528 | 0.08 | 28 | 46.23
716 | 2020-06-09 | 1 | 24.74 | 71.06 | 4.2 | 4984 | 1.54 | 28.31 | 111 | 210 | 362 | 110 | 20.48 | 4.73 | 3.18 | 62.71 | 2.42 | 2.52 | 0.15 | 0.05 | 3.56 | 0.76 | 0.1487 | 0.08 | 1 | 16.52
717 | 2020-06-09 | 1 | 24.74 | 71.06 | 4.2 | 4984 | 1.54 | 28.31 | 111 | 210 | 362 | 110 | 20.48 | 4.73 | 3.18 | 62.71 | 2.42 | 2.52 | 0.15 | 0.05 | 3.56 | 0.76 | 0.1487 | 0.08 | 3 | 28.41
718 | 2020-06-09 | 1 | 24.74 | 71.06 | 4.2 | 4984 | 1.54 | 28.31 | 111 | 210 | 362 | 110 | 20.48 | 4.73 | 3.18 | 62.71 | 2.42 | 2.52 | 0.15 | 0.05 | 3.56 | 0.76 | 0.1487 | 0.08 | 7 | 37.9
719 | 2020-06-09 | 1 | 24.74 | 71.06 | 4.2 | 4984 | 1.54 | 28.31 | 111 | 210 | 362 | 110 | 20.48 | 4.73 | 3.18 | 62.71 | 2.42 | 2.52 | 0.15 | 0.05 | 3.56 | 0.76 | 0.1487 | 0.08 | 28 | 49.35
720 | 2020-06-14 | 1 | 21.69 | 74.33 | 3.98 | 5102 | 2.04 | 26.46 | 101 | 190 | 356 | 107 | 19.81 | 4.61 | 3.32 | 62.9 | 2.09 | 2.81 | 0.17 | 0.04 | 4.04 | 0.84 | 0.15186 | 0.08 | 1 | 18.73
721 | 2020-06-14 | 1 | 21.69 | 74.33 | 3.98 | 5102 | 2.04 | 26.46 | 101 | 190 | 356 | 107 | 19.81 | 4.61 | 3.32 | 62.9 | 2.09 | 2.81 | 0.17 | 0.04 | 4.04 | 0.84 | 0.15186 | 0.08 | 3 | 30.39
722 | 2020-06-14 | 1 | 21.69 | 74.33 | 3.98 | 5102 | 2.04 | 26.46 | 101 | 190 | 356 | 107 | 19.81 | 4.61 | 3.32 | 62.9 | 2.09 | 2.81 | 0.17 | 0.04 | 4.04 | 0.84 | 0.15186 | 0.08 | 7 | 39.77
723 | 2020-06-14 | 1 | 21.69 | 74.33 | 3.98 | 5102 | 2.04 | 26.46 | 101 | 190 | 356 | 107 | 19.81 | 4.61 | 3.32 | 62.9 | 2.09 | 2.81 | 0.17 | 0.04 | 4.04 | 0.84 | 0.15186 | 0.08 | 28 | 48.88
724 | 2020-06-15 | 1 | 23.04 | 74 | 2.96 | 5308 | 2.19 | 27.38 | 113 | 220 | 357 | 106 | 19.91 | 4.68 | 3.3 | 62.92 | 2.14 | 2.6 | 0.18 | 0.05 | 4.03 | 0.78 | 0.16844 | 0.08 | 1 | 20.87
725 | 2020-06-15 | 1 | 23.04 | 74 | 2.96 | 5308 | 2.19 | 27.38 | 113 | 220 | 357 | 106 | 19.91 | 4.68 | 3.3 | 62.92 | 2.14 | 2.6 | 0.18 | 0.05 | 4.03 | 0.78 | 0.16844 | 0.08 | 3 | 30.63
726 | 2020-06-15 | 1 | 23.04 | 74 | 2.96 | 5308 | 2.19 | 27.38 | 113 | 220 | 357 | 106 | 19.91 | 4.68 | 3.3 | 62.92 | 2.14 | 2.6 | 0.18 | 0.05 | 4.03 | 0.78 | 0.16844 | 0.08 | 7 | 39.68
727 | 2020-06-15 | 1 | 23.04 | 74 | 2.96 | 5308 | 2.19 | 27.38 | 113 | 220 | 357 | 106 | 19.91 | 4.68 | 3.3 | 62.92 | 2.14 | 2.6 | 0.18 | 0.05 | 4.03 | 0.78 | 0.16844 | 0.08 | 28 | 53.04
728 | 2020-06-16 | 1 | 23.59 | 73.55 | 2.86 | 5542 | 1.34 | 27.38 | 109 | 200 | 358 | 109 | 20.17 | 4.63 | 3.15 | 62.54 | 2.3 | 2.76 | 0.17 | 0.04 | 4.02 | 1.45 | 0.15186 | 0.09 | 1 | 20.37
729 | 2020-06-16 | 1 | 23.59 | 73.55 | 2.86 | 5542 | 1.34 | 27.38 | 109 | 200 | 358 | 109 | 20.17 | 4.63 | 3.15 | 62.54 | 2.3 | 2.76 | 0.17 | 0.04 | 4.02 | 1.45 | 0.15186 | 0.09 | 3 | 30.85
730 | 2020-06-16 | 1 | 23.59 | 73.55 | 2.86 | 5542 | 1.34 | 27.38 | 109 | 200 | 358 | 109 | 20.17 | 4.63 | 3.15 | 62.54 | 2.3 | 2.76 | 0.17 | 0.04 | 4.02 | 1.45 | 0.15186 | 0.09 | 7 | 38.57
731 | 2020-06-16 | 1 | 23.59 | 73.55 | 2.86 | 5542 | 1.34 | 27.38 | 109 | 200 | 358 | 109 | 20.17 | 4.63 | 3.15 | 62.54 | 2.3 | 2.76 | 0.17 | 0.04 | 4.02 | 1.45 | 0.15186 | 0.09 | 28 | 52.1
732 | 2020-06-17 | 1 | 23.11 | 73.85 | 3.04 | 5315.37 | 1.37 | 27.38 | 103 | 210 | 358 | 110 | 20.28 | 4.67 | 3.15 | 62.21 | 2.41 | 2.61 | 0.19 | 0.04 | 4.24 | 1.28 | 0.16502 | 0.09 | 1 | 18.15
733 | 2020-06-17 | 1 | 23.11 | 73.85 | 3.04 | 5315.37 | 1.37 | 27.38 | 103 | 210 | 358 | 110 | 20.28 | 4.67 | 3.15 | 62.21 | 2.41 | 2.61 | 0.19 | 0.04 | 4.24 | 1.28 | 0.16502 | 0.09 | 3 | 30.38
734 | 2020-06-17 | 1 | 23.11 | 73.85 | 3.04 | 5315.37 | 1.37 | 27.38 | 103 | 210 | 358 | 110 | 20.28 | 4.67 | 3.15 | 62.21 | 2.41 | 2.61 | 0.19 | 0.04 | 4.24 | 1.28 | 0.16502 | 0.09 | 7 | 38.65
735 | 2020-06-17 | 1 | 23.11 | 73.85 | 3.04 | 5315.37 | 1.37 | 27.38 | 103 | 210 | 358 | 110 | 20.28 | 4.67 | 3.15 | 62.21 | 2.41 | 2.61 | 0.19 | 0.04 | 4.24 | 1.28 | 0.16502 | 0.09 | 28 | 52.72
736 | 2020-06-18 | 1 | 22.12 | 74.92 | 2.96 | 5521 | 1.5 | 27.69 | 98 | 230 | 358 | 113 | 20.38 | 4.6 | 3.02 | 62.19 | 2.48 | 2.56 | 0.2 | 0.05 | 4.32 | 1.13 | 0.1816 | 0.09 | 1 | 18.2
737 | 2020-06-18 | 1 | 22.12 | 74.92 | 2.96 | 5521 | 1.5 | 27.69 | 98 | 230 | 358 | 113 | 20.38 | 4.6 | 3.02 | 62.19 | 2.48 | 2.56 | 0.2 | 0.05 | 4.32 | 1.13 | 0.1816 | 0.09 | 3 | 30.98
738 | 2020-06-18 | 1 | 22.12 | 74.92 | 2.96 | 5521 | 1.5 | 27.69 | 98 | 230 | 358 | 113 | 20.38 | 4.6 | 3.02 | 62.19 | 2.48 | 2.56 | 0.2 | 0.05 | 4.32 | 1.13 | 0.1816 | 0.09 | 7 | 38.16
739 | 2020-06-18 | 1 | 22.12 | 74.92 | 2.96 | 5521 | 1.5 | 27.69 | 98 | 230 | 358 | 113 | 20.38 | 4.6 | 3.02 | 62.19 | 2.48 | 2.56 | 0.2 | 0.05 | 4.32 | 1.13 | 0.1816 | 0.09 | 28 | 52.61
740 | 2020-06-19 | 1 | 23.05 | 73.98 | 2.97 | 5632 | 1.45 | 27.85 | 101 | 210 | 352 | 107 | 20.41 | 4.49 | 2.92 | 62.55 | 2.51 | 2.61 | 0.21 | 0.05 | 4.05 | 1.18 | 0.18818 | 0.085 | 1 | 21.94
741 | 2020-06-19 | 1 | 23.05 | 73.98 | 2.97 | 5632 | 1.45 | 27.85 | 101 | 210 | 352 | 107 | 20.41 | 4.49 | 2.92 | 62.55 | 2.51 | 2.61 | 0.21 | 0.05 | 4.05 | 1.18 | 0.18818 | 0.085 | 3 | 33.08
742 | 2020-06-19 | 1 | 23.05 | 73.98 | 2.97 | 5632 | 1.45 | 27.85 | 101 | 210 | 352 | 107 | 20.41 | 4.49 | 2.92 | 62.55 | 2.51 | 2.61 | 0.21 | 0.05 | 4.05 | 1.18 | 0.18818 | 0.085 | 7 | 40.79
743 | 2020-06-19 | 1 | 23.05 | 73.98 | 2.97 | 5632 | 1.45 | 27.85 | 101 | 210 | 352 | 107 | 20.41 | 4.49 | 2.92 | 62.55 | 2.51 | 2.61 | 0.21 | 0.05 | 4.05 | 1.18 | 0.18818 | 0.085 | 28 | 52.76
744 | 2020-06-20 | 1 | 21.81 | 74.64 | 3.55 | 5467 | 1.29 | 27.85 | 108 | 210 | 353 | 112 | 20.22 | 4.48 | 2.94 | 62.56 | 2.35 | 2.85 | 0.2 | 0.04 | 4.14 | 1.09 | 0.1716 | 0.085 | 1 | 19.72
745 | 2020-06-20 | 1 | 21.81 | 74.64 | 3.55 | 5467 | 1.29 | 27.85 | 108 | 210 | 353 | 112 | 20.22 | 4.48 | 2.94 | 62.56 | 2.35 | 2.85 | 0.2 | 0.04 | 4.14 | 1.09 | 0.1716 | 0.085 | 3 | 30.36
746 | 2020-06-20 | 1 | 21.81 | 74.64 | 3.55 | 5467 | 1.29 | 27.85 | 108 | 210 | 353 | 112 | 20.22 | 4.48 | 2.94 | 62.56 | 2.35 | 2.85 | 0.2 | 0.04 | 4.14 | 1.09 | 0.1716 | 0.085 | 7 | 38.96
747 | 2020-06-20 | 1 | 21.81 | 74.64 | 3.55 | 5467 | 1.29 | 27.85 | 108 | 210 | 353 | 112 | 20.22 | 4.48 | 2.94 | 62.56 | 2.35 | 2.85 | 0.2 | 0.04 | 4.14 | 1.09 | 0.1716 | 0.085 | 28 | 50.09
748 | 2020-06-21 | 1 | 22.81 | 73.85 | 3.61 | 5492 | 1.3 | 27.85 | 107 | 220 | 352 | 107 | 20.37 | 4.53 | 2.97 | 62.86 | 2.35 | 3.24 | 0.21 | 0.04 | 3.23 | 1.02 | 0.17818 | 0.11 | 1 | 20.71
749 | 2020-06-21 | 1 | 22.81 | 73.85 | 3.61 | 5492 | 1.3 | 27.85 | 107 | 220 | 352 | 107 | 20.37 | 4.53 | 2.97 | 62.86 | 2.35 | 3.24 | 0.21 | 0.04 | 3.23 | 1.02 | 0.17818 | 0.11 | 3 | 29.28
750 | 2020-06-21 | 1 | 22.81 | 73.85 | 3.61 | 5492 | 1.3 | 27.85 | 107 | 220 | 352 | 107 | 20.37 | 4.53 | 2.97 | 62.86 | 2.35 | 3.24 | 0.21 | 0.04 | 3.23 | 1.02 | 0.17818 | 0.11 | 7 | 37.2
751 | 2020-06-21 | 1 | 22.81 | 73.85 | 3.61 | 5492 | 1.3 | 27.85 | 107 | 220 | 352 | 107 | 20.37 | 4.53 | 2.97 | 62.86 | 2.35 | 3.24 | 0.21 | 0.04 | 3.23 | 1.02 | 0.17818 | 0.11 | 28 | 50.08
752 | 2020-06-22 | 1 | 22.38 | 73.8 | 3.82 | 5350 | 1.63 | 26.77 | 108 | 210 | 353 | 107 | 20.31 | 4.48 | 2.95 | 62.76 | 2.39 | 2.89 | 0.22 | 0.04 | 3.76 | 0.64 | 0.18476 | 0.09 | 1 | 18.06
753 | 2020-06-22 | 1 | 22.38 | 73.8 | 3.82 | 5350 | 1.63 | 26.77 | 108 | 210 | 353 | 107 | 20.31 | 4.48 | 2.95 | 62.76 | 2.39 | 2.89 | 0.22 | 0.04 | 3.76 | 0.64 | 0.18476 | 0.09 | 3 | 28.08
754 | 2020-06-22 | 1 | 22.38 | 73.8 | 3.82 | 5350 | 1.63 | 26.77 | 108 | 210 | 353 | 107 | 20.31 | 4.48 | 2.95 | 62.76 | 2.39 | 2.89 | 0.22 | 0.04 | 3.76 | 0.64 | 0.18476 | 0.09 | 7 | 35.74
755 | 2020-06-22 | 1 | 22.38 | 73.8 | 3.82 | 5350 | 1.63 | 26.77 | 108 | 210 | 353 | 107 | 20.31 | 4.48 | 2.95 | 62.76 | 2.39 | 2.89 | 0.22 | 0.04 | 3.76 | 0.64 | 0.18476 | 0.09 | 28 | 49.26
756 | 2020-06-29 | 1 | 22.21 | 73.74 | 4.05 | 5395 | 2.38 | 26.92 | 108 | 210 | 354 | 107 | 20.56 | 4.57 | 3.08 | 62.17 | 2.31 | 2.71 | 0.18 | 0.04 | 4.19 | 1.1294 | 0.15844 | 0.1 | 1 | 17.24
757 | 2020-06-29 | 1 | 22.21 | 73.74 | 4.05 | 5395 | 2.38 | 26.92 | 108 | 210 | 354 | 107 | 20.56 | 4.57 | 3.08 | 62.17 | 2.31 | 2.71 | 0.18 | 0.04 | 4.19 | 1.1294 | 0.15844 | 0.1 | 3 | 26.41
758 | 2020-06-29 | 1 | 22.21 | 73.74 | 4.05 | 5395 | 2.38 | 26.92 | 108 | 210 | 354 | 107 | 20.56 | 4.57 | 3.08 | 62.17 | 2.31 | 2.71 | 0.18 | 0.04 | 4.19 | 1.13 | 0.15844 | 0.1 | 7 | 35.91
759 | 2020-06-29 | 1 | 22.21 | 73.74 | 4.05 | 5395 | 2.38 | 26.92 | 108 | 210 | 354 | 107 | 20.56 | 4.57 | 3.08 | 62.17 | 2.31 | 2.71 | 0.18 | 0.04 | 4.19 | 1.13 | 0.15844 | 0.1 | 28 | 48.22
760 | 2020-06-30 | 1 | 20.45 | 74.32 | 5.23 | 5192 | 2.39 | 26.92 | 114 | 200 | 355 | 105 | 20.6 | 4.58 | 3.02 | 62.21 | 2.37 | 2.55 | 0.16 | 0.04 | 4.27 | 1.1459 | 0.14528 | 0.1 | 1 | 17.03
761 | 2020-06-30 | 1 | 20.45 | 74.32 | 5.23 | 5192 | 2.39 | 26.92 | 114 | 200 | 355 | 105 | 20.6 | 4.58 | 3.02 | 62.21 | 2.37 | 2.55 | 0.16 | 0.04 | 4.27 | 1.1459 | 0.14528 | 0.1 | 3 | 27
762 | 2020-06-30 | 1 | 20.45 | 74.32 | 5.23 | 5192 | 2.39 | 26.92 | 114 | 200 | 355 | 105 | 20.6 | 4.58 | 3.02 | 62.21 | 2.37 | 2.55 | 0.16 | 0.04 | 4.27 | 1.1461 | 0.14528 | 0.1 | 7 | 35.9
763 | 2020-06-30 | 1 | 20.45 | 74.32 | 5.23 | 5192 | 2.39 | 26.92 | 114 | 200 | 355 | 105 | 20.6 | 4.58 | 3.02 | 62.21 | 2.37 | 2.55 | 0.16 | 0.04 | 4.27 | 1.1461 | 0.14528 | 0.1 | 28 | 47.71
764 | 2020-07-01 | 1 | 23.81 | 71.24 | 4.95 | 5412 | 2.1 | 26.77 | 115 | 200 | 358 | 113 | 20.45 | 4.58 | 3.08 | 62.57 | 2.32 | 2.23 | 0.17 | 0.04 | 4.35 | 0.9782 | 0.15186 | 0.1 | 1 | 17.06
765 | 2020-07-01 | 1 | 23.81 | 71.24 | 4.95 | 5412 | 2.1 | 26.77 | 115 | 200 | 358 | 113 | 20.45 | 4.58 | 3.08 | 62.57 | 2.32 | 2.23 | 0.17 | 0.04 | 4.35 | 0.9782 | 0.15186 | 0.1 | 3 | 26.85
766 | 2020-07-01 | 1 | 23.81 | 71.24 | 4.95 | 5412 | 2.1 | 26.77 | 115 | 200 | 358 | 113 | 20.45 | 4.58 | 3.08 | 62.57 | 2.32 | 2.23 | 0.17 | 0.04 | 4.35 | 0.9782 | 0.15186 | 0.1 | 7 | 37.57
767 | 2020-07-01 | 1 | 23.81 | 71.24 | 4.95 | 5412 | 2.1 | 26.77 | 115 | 200 | 358 | 113 | 20.45 | 4.58 | 3.08 | 62.57 | 2.32 | 2.23 | 0.17 | 0.04 | 4.35 | 0.9784 | 0.15186 | 0.1 | 28 | 52.38
768 | 2020-07-02 | 1 | 24.28 | 70.29 | 5.43 | 5017 | 2.91 | 28.77 | 111 | 210 | 356 | 110 | 20.15 | 4.54 | 3.04 | 62.6 | 2.39 | 2.48 | 0.18 | 0.04 | 4.38 | 0.9519 | 0.15844 | 0.1 | 1 | 15.28
769 | 2020-07-02 | 1 | 24.28 | 70.29 | 5.43 | 5017 | 2.91 | 28.77 | 111 | 210 | 356 | 110 | 20.15 | 4.54 | 3.04 | 62.6 | 2.39 | 2.48 | 0.18 | 0.04 | 4.38 | 0.9519 | 0.15844 | 0.1 | 3 | 25.34
770 | 2020-07-02 | 1 | 24.28 | 70.29 | 5.43 | 5017 | 2.91 | 28.77 | 111 | 210 | 356 | 110 | 20.15 | 4.54 | 3.04 | 62.6 | 2.39 | 2.48 | 0.18 | 0.04 | 4.38 | 0.9519 | 0.15844 | 0.1 | 7 | 35.25
771 | 2020-07-02 | 1 | 24.28 | 70.29 | 5.43 | 5017 | 2.91 | 28.77 | 111 | 210 | 356 | 110 | 20.15 | 4.54 | 3.04 | 62.6 | 2.39 | 2.48 | 0.18 | 0.04 | 4.38 | 0.9521 | 0.15844 | 0.1 | 28 | 47.89
772 | 2020-07-04 | 1 | 19.29 | 73.72 | 6.99 | 4674 | 1.88 | 27.08 | 127 | 220 | 354 | 105 | 19.67 | 4.41 | 2.95 | 62.19 | 2.33 | 2.9 | 0.17 | 0.04 | 5.14 | 0.97 | 0.15186 | 0.1 | 1 | 16.6
773 | 2020-07-04 | 1 | 19.29 | 73.72 | 6.99 | 4674 | 1.88 | 27.08 | 127 | 220 | 354 | 105 | 19.67 | 4.41 | 2.95 | 62.19 | 2.33 | 2.9 | 0.17 | 0.04 | 5.14 | 0.97 | 0.15186 | 0.1 | 3 | 26.46
774 | 2020-07-04 | 1 | 19.29 | 73.72 | 6.99 | 4674 | 1.88 | 27.08 | 127 | 220 | 354 | 105 | 19.67 | 4.41 | 2.95 | 62.19 | 2.33 | 2.9 | 0.17 | 0.04 | 5.14 | 0.97 | 0.15186 | 0.1 | 7 | 35.6
775 | 2020-07-04 | 1 | 19.29 | 73.72 | 6.99 | 4674 | 1.88 | 27.08 | 127 | 220 | 354 | 105 | 19.67 | 4.41 | 2.95 | 62.19 | 2.33 | 2.9 | 0.17 | 0.04 | 5.14 | 0.97 | 0.15186 | 0.1 | 28 | 46.73
776 | 2020-07-08 | 1 | 19.51 | 74.88 | 5.61 | 5028 | 2.23 | 26 | 130 | 210 | 358 | 106 | 20.07 | 4.51 | 2.84 | 62.03 | 2.46 | 3.27 | 0.17 | 0.05 | 4.41 | 1.22 | 0.16186 | 0.1 | 1 | 15.23
777 | 2020-07-08 | 1 | 19.51 | 74.88 | 5.61 | 5028 | 2.23 | 26 | 130 | 210 | 358 | 106 | 20.07 | 4.51 | 2.84 | 62.03 | 2.46 | 3.27 | 0.17 | 0.05 | 4.41 | 1.22 | 0.16186 | 0.1 | 3 | 24.56
778 | 2020-07-08 | 1 | 19.51 | 74.88 | 5.61 | 5028 | 2.23 | 26 | 130 | 210 | 358 | 106 | 20.07 | 4.51 | 2.84 | 62.03 | 2.46 | 3.27 | 0.17 | 0.05 | 4.41 | 1.22 | 0.16186 | 0.1 | 7 | 30.31
779 | 2020-07-08 | 1 | 19.51 | 74.88 | 5.61 | 5028 | 2.23 | 26 | 130 | 210 | 358 | 106 | 20.07 | 4.51 | 2.84 | 62.03 | 2.46 | 3.27 | 0.17 | 0.05 | 4.41 | 1.22 | 0.16186 | 0.1 | 28 | 39.09
780 | 2020-07-09 | 1 | 22.14 | 71.94 | 5.92 | 4992 | 2.19 | 26.62 | 111 | 210 | 358 | 112 | 20.31 | 4.53 | 2.91 | 61.92 | 2.66 | 2.87 | 0.18 | 0.05 | 4.38 | 0.77 | 0.16844 | 0.1 | 1 | 16.05
781 | 2020-07-09 | 1 | 22.14 | 71.94 | 5.92 | 4992 | 2.19 | 26.62 | 111 | 210 | 358 | 112 | 20.31 | 4.53 | 2.91 | 61.92 | 2.66 | 2.87 | 0.18 | 0.05 | 4.38 | 0.77 | 0.16844 | 0.1 | 3 | 24.53
782 | 2020-07-09 | 1 | 22.14 | 71.94 | 5.92 | 4992 | 2.19 | 26.62 | 111 | 210 | 358 | 112 | 20.31 | 4.53 | 2.91 | 61.92 | 2.66 | 2.87 | 0.18 | 0.05 | 4.38 | 0.77 | 0.16844 | 0.1 | 7 | 33.68
783 | 2020-07-09 | 1 | 22.14 | 71.94 | 5.92 | 4992 | 2.19 | 26.62 | 111 | 210 | 358 | 112 | 20.31 | 4.53 | 2.91 | 61.92 | 2.66 | 2.87 | 0.18 | 0.05 | 4.38 | 0.77 | 0.16844 | 0.1 | 28 | 45.12
784 | 2020-07-10 | 1 | 24.25 | 70.72 | 5.03 | 5053 | 2.19 | 26.62 | 118 | 210 | 357 | 110 | 20.29 | 4.55 | 2.94 | 61.61 | 2.68 | 2.94 | 0.18 | 0.06 | 4.56 | 0.8279 | 0.17844 | 0.1 | 1 | 17.21
785 | 2020-07-10 | 1 | 24.25 | 70.72 | 5.03 | 5053 | 2.19 | 26.62 | 118 | 210 | 357 | 110 | 20.29 | 4.55 | 2.94 | 61.61 | 2.68 | 2.94 | 0.18 | 0.06 | 4.56 | 0.8279 | 0.17844 | 0.1 | 3 | 27.67
786 | 2020-07-10 | 1 | 24.25 | 70.72 | 5.03 | 5053 | 2.19 | 26.62 | 118 | 210 | 357 | 110 | 20.29 | 4.55 | 2.94 | 61.61 | 2.68 | 2.94 | 0.18 | 0.06 | 4.56 | 0.8279 | 0.17844 | 0.1 | 7 | 35.83
787 | 2020-07-10 | 1 | 24.25 | 70.72 | 5.03 | 5053 | 2.19 | 26.62 | 118 | 210 | 357 | 110 | 20.29 | 4.55 | 2.94 | 61.61 | 2.68 | 2.94 | 0.18 | 0.06 | 4.56 | 0.8279 | 0.17844 | 0.1 | 28 | 46.65
788 | 2020-07-11 | 1 | 23.56 | 71.33 | 5.11 | 5193 | 2.04 | 26.62 | 95 | 180 | 357 | 112 | 20.07 | 4.49 | 2.85 | 62.31 | 2.53 | 2.65 | 0.18 | 0.06 | 4.67 | 0.96 | 0.17844 | 0.1 | 1 | 18.05
789 | 2020-07-11 | 1 | 23.56 | 71.33 | 5.11 | 5193 | 2.04 | 26.62 | 95 | 180 | 357 | 112 | 20.07 | 4.49 | 2.85 | 62.31 | 2.53 | 2.65 | 0.18 | 0.06 | 4.67 | 0.96 | 0.17844 | 0.1 | 3 | 29.06
790 | 2020-07-11 | 1 | 23.56 | 71.33 | 5.11 | 5193 | 2.04 | 26.62 | 95 | 180 | 357 | 112 | 20.07 | 4.49 | 2.85 | 62.31 | 2.53 | 2.65 | 0.18 | 0.06 | 4.67 | 0.9591 | 0.17844 | 0.1 | 7 | 36.39
791 | 2020-07-11 | 1 | 23.56 | 71.33 | 5.11 | 5193 | 2.04 | 26.62 | 95 | 180 | 357 | 112 | 20.07 | 4.49 | 2.85 | 62.31 | 2.53 | 2.65 | 0.18 | 0.06 | 4.67 | 0.9591 | 0.17844 | 0.1 | 28 | 46.27
792 | 2020-07-12 | 1 | 24.28 | 70.82 | 4.9 | 5144 | 1.68 | 26.62 | 90 | 180 | 355 | 111 | 20.01 | 4.61 | 2.84 | 62.73 | 2.44 | 2.58 | 0.19 | 0.06 | 4.34 | 1.0782 | 0.18502 | 0.085 | 1 | 17.81
793 | 2020-07-12 | 1 | 24.28 | 70.82 | 4.9 | 5144 | 1.68 | 26.62 | 90 | 180 | 355 | 111 | 20.01 | 4.61 | 2.84 | 62.73 | 2.44 | 2.58 | 0.19 | 0.06 | 4.34 | 1.0782 | 0.18502 | 0.085 | 3 | 29.94
794 | 2020-07-12 | 1 | 24.28 | 70.82 | 4.9 | 5144 | 1.68 | 26.62 | 90 | 180 | 355 | 111 | 20.01 | 4.61 | 2.84 | 62.73 | 2.44 | 2.58 | 0.19 | 0.06 | 4.34 | 1.0773 | 0.18502 | 0.085 | 7 | 37.29
795 | 2020-07-12 | 1 | 24.28 | 70.82 | 4.9 | 5144 | 1.68 | 26.62 | 90 | 180 | 355 | 111 | 20.01 | 4.61 | 2.84 | 62.73 | 2.44 | 2.58 | 0.19 | 0.06 | 4.34 | 1.0773 | 0.18502 | 0.085 | 28 | 47.3
796 | 2020-07-13 | 1 | 22.16 | 72.58 | 5.26 | 4685 | 1.91 | 26.62 | 90 | 190 | 354 | 112 | 19.9 | 4.59 | 2.86 | 62.85 | 2.42 | 2.68 | 0.19 | 0.06 | 4.25 | 1.2596 | 0.18502 | 0.085 | 1 | 17.18
797 | 2020-07-13 | 1 | 22.16 | 72.58 | 5.26 | 4685 | 1.91 | 26.62 | 90 | 190 | 354 | 112 | 19.9 | 4.59 | 2.86 | 62.85 | 2.42 | 2.68 | 0.19 | 0.06 | 4.25 | 1.2596 | 0.18502 | 0.085 | 3 | 27.57
798 | 2020-07-13 | 1 | 22.16 | 72.58 | 5.26 | 4685 | 1.91 | 26.62 | 90 | 190 | 354 | 112 | 19.9 | 4.59 | 2.86 | 62.85 | 2.42 | 2.68 | 0.19 | 0.06 | 4.25 | 1.2596 | 0.18502 | 0.085 | 7 | 36.75
799 | 2020-07-13 | 1 | 22.16 | 72.58 | 5.26 | 4685 | 1.91 | 26.62 | 90 | 190 | 354 | 112 | 19.9 | 4.59 | 2.86 | 62.85 | 2.42 | 2.68 | 0.19 | 0.06 | 4.25 | 1.2596 | 0.18502 | 0.085 | 28 | 48.04
800 | 2020-07-14 | 1 | 21.56 | 72.68 | 5.76 | 4561 | 2.26 | 26 | 104 | 210 | 351 | 107 | 19.97 | 4.46 | 2.75 | 62.76 | 2.4 | 2.74 | 0.18 | 0.06 | 4.47 | 1.2362 | 0.17844 | 0.085 | 1 | 16.04
801 | 2020-07-14 | 1 | 21.56 | 72.68 | 5.76 | 4561 | 2.26 | 26 | 104 | 210 | 351 | 107 | 19.97 | 4.46 | 2.75 | 62.76 | 2.4 | 2.74 | 0.18 | 0.06 | 4.47 | 1.236 | 0.17844 | 0.085 | 3 | 26.71
802 | 2020-07-14 | 1 | 21.56 | 72.68 | 5.76 | 4561 | 2.26 | 26 | 104 | 210 | 351 | 107 | 19.97 | 4.46 | 2.75 | 62.76 | 2.4 | 2.74 | 0.18 | 0.06 | 4.47 | 1.236 | 0.17844 | 0.085 | 7 | 35.46
803 | 2020-07-14 | 1 | 21.56 | 72.68 | 5.76 | 4561 | 2.26 | 26 | 104 | 210 | 351 | 107 | 19.97 | 4.46 | 2.75 | 62.76 | 2.4 | 2.74 | 0.18 | 0.06 | 4.47 | 1.2378 | 0.17844 | 0.085 | 28 | 46.07
804 | 2020-07-15 | 1 | 20.83 | 72.66 | 6.51 | 4410 | 2.4 | 26.15 | 107 | 210 | 352 | 107 | 19.76 | 4.5 | 2.8 | 62.82 | 2.38 | 2.7 | 0.18 | 0.05 | 4.6 | 1.0415 | 0.16844 | 0.08 | 1 | 16.31
805 | 2020-07-15 | 1 | 20.83 | 72.66 | 6.51 | 4410 | 2.4 | 26.15 | 107 | 210 | 352 | 107 | 19.76 | 4.5 | 2.8 | 62.82 | 2.38 | 2.7 | 0.18 | 0.05 | 4.6 | 1.0415 | 0.16844 | 0.08 | 3 | 28.27
806 | 2020-07-15 | 1 | 20.83 | 72.66 | 6.51 | 4410 | 2.4 | 26.15 | 107 | 210 | 352 | 107 | 19.76 | 4.5 | 2.8 | 62.82 | 2.38 | 2.7 | 0.18 | 0.05 | 4.6 | 1.0399 | 0.16844 | 0.08 | 7 | 35.8
807 | 2020-07-15 | 1 | 20.83 | 72.66 | 6.51 | 4410 | 2.4 | 26.15 | 107 | 210 | 352 | 107 | 19.76 | 4.5 | 2.8 | 62.82 | 2.38 | 2.7 | 0.18 | 0.05 | 4.6 | 1.0399 | 0.16844 | 0.08 | 28 | 46.77
808 | 2020-07-16 | 1 | 19.2 | 73.45 | 7.35 | 4503 | 2.2 | 26.31 | 116 | 210 | 353 | 109 | 19.56 | 4.53 | 2.92 | 62.87 | 2.3 | 2.81 | 0.18 | 0.05 | 4.58 | 1.11 | 0.16844 | 0.09 | 1 | 16.09
809 | 2020-07-16 | 1 | 19.2 | 73.45 | 7.35 | 4503 | 2.2 | 26.31 | 116 | 210 | 353 | 109 | 19.56 | 4.53 | 2.92 | 62.87 | 2.3 | 2.81 | 0.18 | 0.05 | 4.58 | 1.11 | 0.16844 | 0.09 | 3 | 28.03
810 | 2020-07-16 | 1 | 19.2 | 73.45 | 7.35 | 4503 | 2.2 | 26.31 | 116 | 210 | 353 | 109 | 19.56 | 4.53 | 2.92 | 62.87 | 2.3 | 2.81 | 0.18 | 0.05 | 4.58 | 1.11 | 0.16844 | 0.09 | 7 | 36.56
811 | 2020-07-16 | 1 | 19.2 | 73.45 | 7.35 | 4503 | 2.2 | 26.31 | 116 | 210 | 353 | 109 | 19.56 | 4.53 | 2.92 | 62.87 | 2.3 | 2.81 | 0.18 | 0.05 | 4.58 | 1.11 | 0.16844 | 0.09 | 28 | 47.36
812 | 2020-07-17 | 1 | 20.43 | 72 | 7.57 | 4559 | 2.02 | 26.46 | 118 | 210 | 353 | 113 | 19.86 | 4.49 | 3.02 | 63.24 | 2.4 | 2.8 | 0.17 | 0.05 | 3.78 | 0.86 | 0.16186 | 0.075 | 1 | 17.2
813 | 2020-07-17 | 1 | 20.43 | 72 | 7.57 | 4559 | 2.02 | 26.46 | 118 | 210 | 353 | 113 | 19.86 | 4.49 | 3.02 | 63.24 | 2.4 | 2.8 | 0.17 | 0.05 | 3.78 | 0.86 | 0.16186 | 0.075 | 3 | 28.78
814 | 2020-07-17 | 1 | 20.43 | 72 | 7.57 | 4559 | 2.02 | 26.46 | 118 | 210 | 353 | 113 | 19.86 | 4.49 | 3.02 | 63.24 | 2.4 | 2.8 | 0.17 | 0.05 | 3.78 | 0.86 | 0.16186 | 0.075 | 7 | 37.31
815 | 2020-07-17 | 1 | 20.43 | 72 | 7.57 | 4559 | 2.02 | 26.46 | 118 | 210 | 353 | 113 | 19.86 | 4.49 | 3.02 | 63.24 | 2.4 | 2.8 | 0.17 | 0.05 | 3.78 | 0.86 | 0.16186 | 0.075 | 28 | 48.32
816 | 2020-07-18 | 1 | 20.71 | 73.1 | 6.19 | 4652 | 1.93 | 26.15 | 112 | 230 | 353 | 113 | 20.21 | 4.52 | 2.78 | 63.37 | 2.49 | 2.76 | 0.17 | 0.04 | 3.5 | 1.09 | 0.15186 | 0.075 | 1 | 16.52
817 | 2020-07-18 | 1 | 20.71 | 73.1 | 6.19 | 4652 | 1.93 | 26.15 | 112 | 230 | 353 | 113 | 20.21 | 4.52 | 2.78 | 63.37 | 2.49 | 2.76 | 0.17 | 0.04 | 3.5 | 1.09 | 0.15186 | 0.075 | 3 | 27.97
818 | 2020-07-18 | 1 | 20.71 | 73.1 | 6.19 | 4652 | 1.93 | 26.15 | 112 | 230 | 353 | 113 | 20.21 | 4.52 | 2.78 | 63.37 | 2.49 | 2.76 | 0.17 | 0.04 | 3.5 | 1.09 | 0.15186 | 0.075 | 7 | 37.73
819 | 2020-07-18 | 1 | 20.71 | 73.1 | 6.19 | 4652 | 1.93 | 26.15 | 112 | 230 | 353 | 113 | 20.21 | 4.52 | 2.78 | 63.37 | 2.49 | 2.76 | 0.17 | 0.04 | 3.5 | 1.09 | 0.15186 | 0.075 | 28 | 48.81
820 | 2020-07-19 | 1 | 20.25 | 73.79 | 5.96 | 4521 | 2.01 | 26.46 | 126 | 170 | 352 | 114 | 20.28 | 4.51 | 2.85 | 62.98 | 2.41 | 2.71 | 0.16 | 0.04 | 3.86 | 0.95 | 0.14528 | 0.075 | 1 | 17.51
821 | 2020-07-19 | 1 | 20.25 | 73.79 | 5.96 | 4521 | 2.01 | 26.46 | 126 | 170 | 352 | 114 | 20.28 | 4.51 | 2.85 | 62.98 | 2.41 | 2.71 | 0.16 | 0.04 | 3.86 | 0.95 | 0.14528 | 0.075 | 3 | 28.76
822 | 2020-07-19 | 1 | 20.25 | 73.79 | 5.96 | 4521 | 2.01 | 26.46 | 126 | 170 | 352 | 114 | 20.28 | 4.51 | 2.85 | 62.98 | 2.41 | 2.71 | 0.16 | 0.04 | 3.86 | 0.95 | 0.14528 | 0.075 | 7 | 34.34
823 | 2020-07-19 | 1 | 20.25 | 73.79 | 5.96 | 4521 | 2.01 | 26.46 | 126 | 170 | 352 | 114 | 20.28 | 4.51 | 2.85 | 62.98 | 2.41 | 2.71 | 0.16 | 0.04 | 3.86 | 0.95 | 0.14528 | 0.075 | 28 | 46.66
824 | 2020-07-20 | 1 | 20.5 | 73.3 | 6.2 | 4423 | 2.1 | 26.62 | 126 | 220 | 350 | 111 | 20.25 | 4.5 | 2.85 | 63.21 | 2.4 | 2.73 | 0.17 | 0.04 | 3.65 | 0.93 | 0.15186 | 0.075 | 1 | 16.49
825 | 2020-07-20 | 1 | 20.5 | 73.3 | 6.2 | 4423 | 2.1 | 26.62 | 126 | 220 | 350 | 111 | 20.25 | 4.5 | 2.85 | 63.21 | 2.4 | 2.73 | 0.17 | 0.04 | 3.65 | 0.93 | 0.15186 | 0.075 | 3 | 28.05
826 | 2020-07-20 | 1 | 20.5 | 73.3 | 6.2 | 4423 | 2.1 | 26.62 | 126 | 220 | 350 | 111 | 20.25 | 4.5 | 2.85 | 63.21 | 2.4 | 2.73 | 0.17 | 0.04 | 3.65 | 0.93 | 0.15186 | 0.075 | 7 | 36.96
827 | 2020-07-20 | 1 | 20.5 | 73.3 | 6.2 | 4423 | 2.1 | 26.62 | 126 | 220 | 350 | 111 | 20.25 | 4.5 | 2.85 | 63.21 | 2.4 | 2.73 | 0.17 | 0.04 | 3.65 | 0.93 | 0.15186 | 0.075 | 28 | 46.72
828 | 2020-07-23 | 1 | 19.43 | 73.12 | 7.45 | 4733 | 2.01 | 26.62 | 118 | 210 | 350 | 105 | 20.1 | 4.62 | 2.94 | 62.76 | 2.62 | 2.91 | 0.18 | 0.04 | 3.63 | 1.3104 | 0.15844 | 0.071 | 1 | 15.98
829 | 2020-07-23 | 1 | 19.43 | 73.12 | 7.45 | 4733 | 2.01 | 26.62 | 118 | 210 | 350 | 105 | 20.1 | 4.62 | 2.94 | 62.76 | 2.62 | 2.91 | 0.18 | 0.04 | 3.63 | 1.3104 | 0.15844 | 0.071 | 3 | 25.82
830 | 2020-07-23 | 1 | 19.43 | 73.12 | 7.45 | 4733 | 2.01 | 26.62 | 118 | 210 | 350 | 105 | 20.1 | 4.62 | 2.94 | 62.76 | 2.62 | 2.91 | 0.18 | 0.04 | 3.63 | 1.3121 | 0.15844 | 0.071 | 7 | 32.85
831 | 2020-07-23 | 1 | 19.43 | 73.12 | 7.45 | 4733 | 2.01 | 26.62 | 118 | 210 | 350 | 105 | 20.1 | 4.62 | 2.94 | 62.76 | 2.62 | 2.91 | 0.18 | 0.04 | 3.63 | 1.3121 | 0.15844 | 0.071 | 28 | 45.07
832 | 2020-07-24 | 1 | 19.77 | 73.96 | 6.27 | 4965 | 2.34 | 26.46 | 103 | 220 | 353 | 106 | 20.47 | 4.62 | 2.96 | 62.56 | 2.55 | 2.58 | 0.19 | 0.05 | 3.82 | 0.9741 | 0.17502 | 0.083 | 1 | 17.1
833 | 2020-07-24 | 1 | 19.77 | 73.96 | 6.27 | 4965 | 2.34 | 26.46 | 103 | 220 | 353 | 106 | 20.47 | 4.62 | 2.96 | 62.56 | 2.55 | 2.58 | 0.19 | 0.05 | 3.82 | 0.9741 | 0.17502 | 0.083 | 3 | 26.28
834 | 2020-07-24 | 1 | 19.77 | 73.96 | 6.27 | 4965 | 2.34 | 26.46 | 103 | 220 | 353 | 106 | 20.47 | 4.62 | 2.96 | 62.56 | 2.55 | 2.58 | 0.19 | 0.05 | 3.82 | 0.9739 | 0.17502 | 0.083 | 7 | 33.51
835 | 2020-07-24 | 1 | 19.77 | 73.96 | 6.27 | 4965 | 2.34 | 26.46 | 103 | 220 | 353 | 106 | 20.47 | 4.62 | 2.96 | 62.56 | 2.55 | 2.58 | 0.19 | 0.05 | 3.82 | 0.9739 | 0.17502 | 0.083 | 28 | 44.32
836 | 2020-07-25 | 1 | 23.06 | 70.84 | 6.1 | 4826 | 2.28 | 26.46 | 103 | 220 | 353 | 106 | 19.85 | 4.42 | 2.76 | 62.91 | 2.51 | 2.72 | 0.18 | 0.04 | 4.38 | 0.9882 | 0.15844 | 0.095 | 1 | 15.35
837 | 2020-07-25 | 1 | 23.06 | 70.84 | 6.1 | 4826 | 2.28 | 26.46 | 103 | 220 | 353 | 106 | 19.85 | 4.42 | 2.76 | 62.91 | 2.51 | 2.72 | 0.18 | 0.04 | 4.38 | 0.9882 | 0.15844 | 0.095 | 3 | 28.19
838 | 2020-07-25 | 1 | 23.06 | 70.84 | 6.1 | 4826 | 2.28 | 26.46 | 103 | 220 | 353 | 106 | 19.85 | 4.42 | 2.76 | 62.91 | 2.51 | 2.72 | 0.18 | 0.04 | 4.38 | 0.9868 | 0.15844 | 0.095 | 7 | 34.52
839 | 2020-07-25 | 1 | 23.06 | 70.84 | 6.1 | 4826 | 2.28 | 26.46 | 103 | 220 | 353 | 106 | 19.85 | 4.42 | 2.76 | 62.91 | 2.51 | 2.72 | 0.18 | 0.04 | 4.38 | 0.9868 | 0.15844 | 0.095 | 28 | 46.92
840 | 2020-07-26 | 1 | 18.12 | 75.92 | 5.96 | 4849 | 2.43 | 26.15 | 131 | 220 | 357 | 113 | 19.97 | 4.36 | 3.4 | 62.55 | 2.21 | 2.63 | 0.21 | 0.05 | 4.42 | 0.7993 | 0.18818 | 0.089 | 1 | 17
841 | 2020-07-26 | 1 | 18.12 | 75.92 | 5.96 | 4849 | 2.43 | 26.15 | 131 | 220 | 357 | 113 | 19.97 | 4.36 | 3.4 | 62.55 | 2.21 | 2.63 | 0.21 | 0.05 | 4.42 | 0.7993 | 0.18818 | 0.089 | 3 | 28.39
842 | 2020-07-26 | 1 | 18.12 | 75.92 | 5.96 | 4849 | 2.43 | 26.15 | 131 | 220 | 357 | 113 | 19.97 | 4.36 | 3.4 | 62.55 | 2.21 | 2.63 | 0.21 | 0.05 | 4.42 | 0.7993 | 0.18818 | 0.089 | 7 | 34.7
843 | 2020-07-26 | 1 | 18.12 | 75.92 | 5.96 | 4849 | 2.43 | 26.15 | 131 | 220 | 357 | 113 | 19.97 | 4.36 | 3.4 | 62.55 | 2.21 | 2.63 | 0.21 | 0.05 | 4.42 | 0.7993 | 0.18818 | 0.089 | 28 | 44.5
844 | 2020-07-27 | 1 | 21.69 | 72.47 | 5.84 | 4840 | 2.15 | 26.15 | 109 | 220 | 357 | 105 | 19.85 | 4.28 | 3.08 | 62.65 | 2.57 | 2.63 | 0.19 | 0.04 | 4.5 | 1.0961 | 0.16502 | 0.091 | 1 | 17.14
845 | 2020-07-27 | 1 | 21.69 | 72.47 | 5.84 | 4840 | 2.15 | 26.15 | 109 | 220 | 357 | 105 | 19.85 | 4.28 | 3.08 | 62.65 | 2.57 | 2.63 | 0.19 | 0.04 | 4.5 | 1.0961 | 0.16502 | 0.091 | 3 | 29
846 | 2020-07-27 | 1 | 21.69 | 72.47 | 5.84 | 4840 | 2.15 | 26.15 | 109 | 220 | 357 | 105 | 19.85 | 4.28 | 3.08 | 62.65 | 2.57 | 2.63 | 0.19 | 0.04 | 4.5 | 1.0961 | 0.16502 | 0.091 | 7 | 33.1
847 | 2020-07-27 | 1 | 21.69 | 72.47 | 5.84 | 4840 | 2.15 | 26.15 | 109 | 220 | 357 | 105 | 19.85 | 4.28 | 3.08 | 62.65 | 2.57 | 2.63 | 0.19 | 0.04 | 4.5 | 1.0961 | 0.16502 | 0.091 | 28 | 42.67
848 | 2020-07-28 | 1 | 18.29 | 74.68 | 7.03 | 4703 | 2.23 | 26.15 | 113 | 210 | 360 | 112 | 20.04 | 4.44 | 3.03 | 62.27 | 2.59 | 2.75 | 0.19 | 0.05 | 4.45 | 0.9769 | 0.17502 | 0.0941 | 1 | 16.27
849 | 2020-07-28 | 1 | 18.29 | 74.68 | 7.03 | 4703 | 2.23 | 26.15 | 113 | 210 | 360 | 112 | 20.04 | 4.44 | 3.03 | 62.27 | 2.59 | 2.75 | 0.19 | 0.05 | 4.45 | 0.9769 | 0.17502 | 0.09412 | 3 | 25.19
850 | 2020-07-28 | 1 | 18.29 | 74.68 | 7.03 | 4703 | 2.23 | 26.15 | 113 | 210 | 360 | 112 | 20.04 | 4.44 | 3.03 | 62.27 | 2.59 | 2.75 | 0.19 | 0.05 | 4.45 | 0.9769 | 0.17502 | 0.09412 | 7 | 33.66
851 | 2020-07-28 | 1 | 18.29 | 74.68 | 7.03 | 4703 | 2.23 | 26.15 | 113 | 210 | 360 | 112 | 20.04 | 4.44 | 3.03 | 62.27 | 2.59 | 2.75 | 0.19 | 0.05 | 4.45 | 0.9769 | 0.17502 | 0.093905 | 28 | 44.34
852 | 2020-07-29 | 1 | 20.09 | 74.92 | 4.99 | 4954 | 2.11 | 26.15 | 110 | 190 | 358 | 107 | 20.4 | 4.65 | 2.94 | 61.68 | 2.55 | 3.3 | 0.2 | 0.05 | 4.03 | 0.9849 | 0.1816 | 0.09822 | 1 | 19
853 | 2020-07-29 | 1 | 20.09 | 74.92 | 4.99 | 4954 | 2.11 | 26.15 | 110 | 190 | 358 | 107 | 20.4 | 4.65 | 2.94 | 61.68 | 2.55 | 3.3 | 0.2 | 0.05 | 4.03 | 0.9842 | 0.1816 | 0.09822 | 3 | 27.95
854 | 2020-07-29 | 1 | 20.09 | 74.92 | 4.99 | 4954 | 2.11 | 26.15 | 110 | 190 | 358 | 107 | 20.4 | 4.65 | 2.94 | 61.68 | 2.55 | 3.3 | 0.2 | 0.05 | 4.03 | 0.9842 | 0.1816 | 0.09822 | 7 | 37.82
855 | 2020-07-29 | 1 | 20.09 | 74.92 | 4.99 | 4954 | 2.11 | 26.15 | 110 | 190 | 358 | 107 | 20.4 | 4.65 | 2.94 | 61.68 | 2.55 | 3.3 | 0.2 | 0.05 | 4.03 | 0.9822 | 0.1816 | 0.09816 | 28 | 51.45
856 | 2020-07-30 | 1 | 23.26 | 71.68 | 5.06 | 4807 | 2.01 | 26.31 | 111 | 210 | 360 | 108 | 20.99 | 4.78 | 3 | 61.77 | 2.56 | 2.71 | 0.2 | 0.05 | 3.73 | 0.8943 | 0.1816 | 0.087 | 1 | 16.8
857 | 2020-07-30 | 1 | 23.26 | 71.68 | 5.06 | 4807 | 2.01 | 26.31 | 111 | 210 | 360 | 108 | 20.99 | 4.78 | 3 | 61.77 | 2.56 | 2.71 | 0.2 | 0.05 | 3.73 | 0.8936 | 0.1816 | 0.087 | 3 | 27.15
858 | 2020-07-30 | 1 | 23.26 | 71.68 | 5.06 | 4807 | 2.01 | 26.31 | 111 | 210 | 360 | 108 | 20.99 | 4.78 | 3 | 61.77 | 2.56 | 2.71 | 0.2 | 0.05 | 3.73 | 0.8936 | 0.1816 | 0.087 | 7 | 33.8
859 | 2020-07-30 | 1 | 23.26 | 71.68 | 5.06 | 4807 | 2.01 | 26.31 | 111 | 210 | 360 | 108 | 20.99 | 4.78 | 3 | 61.77 | 2.56 | 2.71 | 0.2 | 0.05 | 3.73 | 0.8927 | 0.1816 | 0.087 | 28 | 47.58
860 | 2020-07-31 | 1 | 20.47 | 73.7 | 5.83 | 4566 | 1.76 | 26.46 | 104 | 200 | 366 | 108 | 20.84 | 4.73 | 2.85 | 62.44 | 2.57 | 2.73 | 0.21 | 0.05 | 3.37 | 0.9637 | 0.18818 | 0.074 | 1 | 14.97
861 | 2020-07-31 | 1 | 20.47 | 73.7 | 5.83 | 4566 | 1.76 | 26.46 | 104 | 200 | 366 | 108 | 20.84 | 4.73 | 2.85 | 62.44 | 2.57 | 2.73 | 0.21 | 0.05 | 3.37 | 0.9625 | 0.18818 | 0.074 | 3 | 27.41
862 | 2020-07-31 | 1 | 20.47 | 73.7 | 5.83 | 4566 | 1.76 | 26.46 | 104 | 200 | 366 | 108 | 20.84 | 4.73 | 2.85 | 62.44 | 2.57 | 2.73 | 0.21 | 0.05 | 3.37 | 0.9623 | 0.18818 | 0.074 | 7 | 33.11
863 | 2020-07-31 | 1 | 20.47 | 73.7 | 5.83 | 4566 | 1.76 | 26.46 | 104 | 200 | 366 | 108 | 20.84 | 4.73 | 2.85 | 62.44 | 2.57 | 2.73 | 0.21 | 0.05 | 3.37 | 0.9637 | 0.18818 | 0.074 | 28 | 44.54
864 | 2020-08-01 | 1 | 19.35 | 74.49 | 6.16 | 4663 | 1.74 | 26.46 | 102 | 210 | 366 | 113 | 20.73 | 4.59 | 2.77 | 62.61 | 2.55 | 2.91 | 0.2 | 0.05 | 3.38 | 0.9699 | 0.1816 | 0.075 | 1 | 16.27
865 | 2020-08-01 | 1 | 19.35 | 74.49 | 6.16 | 4663 | 1.74 | 26.46 | 102 | 210 | 366 | 113 | 20.73 | 4.59 | 2.77 | 62.61 | 2.55 | 2.91 | 0.2 | 0.05 | 3.38 | 0.9699 | 0.1816 | 0.075 | 3 | 26.93
866 | 2020-08-01 | 1 | 19.35 | 74.49 | 6.16 | 4663 | 1.74 | 26.46 | 102 | 210 | 366 | 113 | 20.73 | 4.59 | 2.77 | 62.61 | 2.55 | 2.91 | 0.2 | 0.05 | 3.38 | 0.9697 | 0.1816 | 0.075 | 7 | 33.06
867 | 2020-08-01 | 1 | 19.35 | 74.49 | 6.16 | 4663 | 1.74 | 26.46 | 102 | 210 | 366 | 113 | 20.73 | 4.59 | 2.77 | 62.61 | 2.55 | 2.91 | 0.2 | 0.05 | 3.38 | 0.9694 | 0.1816 | 0.075 | 28 | 46.95
868 | 2020-08-02 | 1 | 20.62 | 73.21 | 6.17 | 4589 | 1.83 | 26.62 | 128 | 230 | 364 | 114 | 20.73 | 4.58 | 2.79 | 62.53 | 2.53 | 2.92 | 0.19 | 0.05 | 3.48 | 0.9509 | 0.17502 | 0.075 | 1 | 16.11
869 | 2020-08-02 | 1 | 20.62 | 73.21 | 6.17 | 4589 | 1.83 | 26.62 | 128 | 230 | 364 | 114 | 20.73 | 4.58 | 2.79 | 62.53 | 2.53 | 2.92 | 0.19 | 0.05 | 3.48 | 0.9509 | 0.17502 | 0.075 | 3 | 26.63
870 | 2020-08-02 | 1 | 20.62 | 73.21 | 6.17 | 4589 | 1.83 | 26.62 | 128 | 230 | 364 | 114 | 20.73 | 4.58 | 2.79 | 62.53 | 2.53 | 2.92 | 0.19 | 0.05 | 3.48 | 0.9507 | 0.17502 | 0.075 | 7 | 33.26
871 | 2020-08-02 | 1 | 20.62 | 73.21 | 6.17 | 4589 | 1.83 | 26.62 | 128 | 230 | 364 | 114 | 20.73 | 4.58 | 2.79 | 62.53 | 2.53 | 2.92 | 0.19 | 0.05 | 3.48 | 0.9521 | 0.17502 | 0.075 | 28 | 45.68
872 | 2020-08-03 | 1 | 20.91 | 73.05 | 6.04 | 4629 | 1.97 | 26.46 | 102 | 210 | 362 | 107 | 20.85 | 4.61 | 2.91 | 62.76 | 2.44 | 2.74 | 0.19 | 0.05 | 3.25 | 0.9526 | 0.17502 | 0.075 | 1 | 17.18
873 | 2020-08-03 | 1 | 20.91 | 73.05 | 6.04 | 4629 | 1.97 | 26.46 | 102 | 210 | 362 | 107 | 20.85 | 4.61 | 2.91 | 62.76 | 2.44 | 2.74 | 0.19 | 0.05 | 3.25 | 0.9526 | 0.17502 | 0.075 | 3 | 27.81
874 | 2020-08-03 | 1 | 20.91 | 73.05 | 6.04 | 4629 | 1.97 | 26.46 | 102 | 210 | 362 | 107 | 20.85 | 4.61 | 2.91 | 62.76 | 2.44 | 2.74 | 0.19 | 0.05 | 3.25 | 0.9524 | 0.17502 | 0.075 | 7 | 34.92
875 | 2020-08-03 | 1 | 20.91 | 73.05 | 6.04 | 4629 | 1.97 | 26.46 | 102 | 210 | 362 | 107 | 20.85 | 4.61 | 2.91 | 62.76 | 2.44 | 2.74 | 0.19 | 0.05 | 3.25 | 0.9538 | 0.17502 | 0.075 | 28 | 46.65
876 | 2020-08-04 | 1 | 20.93 | 72.67 | 6.4 | 4648 | 2.07 | 26.31 | 102 | 230 | 362 | 107 | 20.39 | 4.56 | 2.85 | 63.11 | 2.38 | 2.84 | 0.2 | 0.04 | 3.41 | 1.0051 | 0.1716 | 0.075 | 1 | 19.83
877 | 2020-08-04 | 1 | 20.93 | 72.67 | 6.4 | 4648 | 2.07 | 26.31 | 102 | 230 | 362 | 107 | 20.39 | 4.56 | 2.85 | 63.11 | 2.38 | 2.84 | 0.2 | 0.04 | 3.41 | 1.0051 | 0.1716 | 0.075 | 3 | 31.99
878 | 2020-08-04 | 1 | 20.93 | 72.67 | 6.4 | 4648 | 2.07 | 26.31 | 102 | 230 | 362 | 107 | 20.39 | 4.56 | 2.85 | 63.11 | 2.38 | 2.84 | 0.2 | 0.04 | 3.41 | 1.0077 | 0.1716 | 0.075 | 7 | 41.02
879 | 2020-08-04 | 1 | 20.93 | 72.67 | 6.4 | 4648 | 2.07 | 26.31 | 102 | 230 | 362 | 107 | 20.39 | 4.56 | 2.85 | 63.11 | 2.38 | 2.84 | 0.2 | 0.04 | 3.41 | 1.0077 | 0.1716 | 0.075 | 28 | 54.09
880 | 2020-08-05 | 1 | 20.71 | 72.83 | 6.46 | 5011 | 2.04 | 26.15 | 62 | 190 | 362 | 114 | 20.48 | 4.67 | 3.06 | 63.2 | 2.41 | 2.7 | 0.21 | 0.05 | 3.03 | 1.0083 | 0.18818 | 0.075 | 1 | 18.04
881 | 2020-08-05 | 1 | 20.71 | 72.83 | 6.46 | 5011 | 2.04 | 26.15 | 62 | 190 | 362 | 114 | 20.48 | 4.67 | 3.06 | 63.2 | 2.41 | 2.7 | 0.21 | 0.05 | 3.03 | 1.0083 | 0.18818 | 0.075 | 3 | 30.32
882 | 2020-08-05 | 1 | 20.71 | 72.83 | 6.46 | 5011 | 2.04 | 26.15 | 62 | 190 | 362 | 114 | 20.48 | 4.67 | 3.06 | 63.2 | 2.41 | 2.7 | 0.21 | 0.05 | 3.03 | 1.0083 | 0.18818 | 0.075 | 7 | 36.34
883 | 2020-08-05 | 1 | 20.71 | 72.83 | 6.46 | 5011 | 2.04 | 26.15 | 62 | 190 | 362 | 114 | 20.48 | 4.67 | 3.06 | 63.2 | 2.41 | 2.7 | 0.21 | 0.05 | 3.03 | 1.0083 | 0.18818 | 0.075 | 28 | 47.36
884 | 2020-08-06 | 1 | 23.62 | 69.99 | 6.39 | 5207 | 2.03 | 26.15 | 104 | 200 | 361 | 107 | 20.09 | 4.52 | 2.95 | 63.1 | 2.43 | 2.81 | 0.21 | 0.05 | 3.64 | 0.9409 | 0.18818 | 0.077 | 1 | 19.77
885 | 2020-08-06 | 1 | 23.62 | 69.99 | 6.39 | 5207 | 2.03 | 26.15 | 104 | 200 | 361 | 107 | 20.09 | 4.52 | 2.95 | 63.1 | 2.43 | 2.81 | 0.21 | 0.05 | 3.64 | 0.9409 | 0.18818 | 0.077 | 3 | 30.38
886 | 2020-08-06 | 1 | 23.62 | 69.99 | 6.39 | 5207 | 2.03 | 26.15 | 104 | 200 | 361 | 107 | 20.09 | 4.52 | 2.95 | 63.1 | 2.43 | 2.81 | 0.21 | 0.05 | 3.64 | 0.9409 | 0.18818 | 0.077 | 7 | 35.33
887 | 2020-08-06 | 1 | 23.62 | 69.99 | 6.39 | 5207 | 2.03 | 26.15 | 104 | 200 | 361 | 107 | 20.09 | 4.52 | 2.95 | 63.1 | 2.43 | 2.81 | 0.21 | 0.05 | 3.64 | 0.9409 | 0.18818 | 0.077 | 28 | 45.46
888 | 2020-08-07 | 1 | 24.14 | 70.09 | 5.77 | 5109 | 2.19 | 26.15 | 101 | 210 | 360 | 115 | 19.71 | 4.46 | 2.94 | 63.21 | 2.41 | 2.66 | 0.21 | 0.05 | 4.15 | 1.0416 | 0.18818 | 0.085 | 1 | 18.66
889 | 2020-08-07 | 1 | 24.14 | 70.09 | 5.77 | 5109 | 2.19 | 26.15 | 101 | 210 | 360 | 115 | 19.71 | 4.46 | 2.94 | 63.21 | 2.41 | 2.66 | 0.21 | 0.05 | 4.15 | 1.0404 | 0.18818 | 0.085 | 3 | 30.03
890 | 2020-08-07 | 1 | 24.14 | 70.09 | 5.77 | 5109 | 2.19 | 26.15 | 101 | 210 | 360 | 115 | 19.71 | 4.46 | 2.94 | 63.21 | 2.41 | 2.66 | 0.21 | 0.05 | 4.15 | 1.0404 | 0.18818 | 0.085 | 7 | 35.86
891 | 2020-08-07 | 1 | 24.14 | 70.09 | 5.77 | 5109 | 2.19 | 26.15 | 101 | 210 | 360 | 115 | 19.71 | 4.46 | 2.94 | 63.21 | 2.41 | 2.66 | 0.21 | 0.05 | 4.15 | 1.0406 | 0.18818 | 0.085 | 28 | 45.07
892 | 2020-08-08 | 1 | 23.02 | 71.26 | 5.72 | 5075 | 2.11 | 26.15 | 99 | 200 | 358 | 110 | 19.9 | 4.49 | 2.97 | 63.12 | 2.43 | 2.59 | 0.22 | 0.05 | 4.04 | 1.0316 | 0.19476 | 0.085 | 1 | 18.17
893 | 2020-08-08 | 1 | 23.02 | 71.26 | 5.72 | 5075 | 2.11 | 26.15 | 99 | 200 | 358 | 110 | 19.9 | 4.49 | 2.97 | 63.12 | 2.43 | 2.59 | 0.22 | 0.05 | 4.04 | 1.0304 | 0.19476 | 0.085 | 3 | 28.62
894 | 2020-08-08 | 1 | 23.02 | 71.26 | 5.72 | 5075 | 2.11 | 26.15 | 99 | 200 | 358 | 110 | 19.9 | 4.49 | 2.97 | 63.12 | 2.43 | 2.59 | 0.22 | 0.05 | 4.04 | 1.0304 | 0.19476 | 0.085 | 7 | 33.35
895 | 2020-08-08 | 1 | 23.02 | 71.26 | 5.72 | 5075 | 2.11 | 26.15 | 99 | 200 | 358 | 110 | 19.9 | 4.49 | 2.97 | 63.12 | 2.43 | 2.59 | 0.22 | 0.05 | 4.04 | 1.0306 | 0.19476 | 0.085 | 28 | 44.16
896 | 2020-08-09 | 1 | 23.74 | 69.93 | 6.33 | 4889 | 2.17 | 26.15 | 92 | 190 | 358 | 110 | 20.15 | 4.63 | 3.02 | 62.71 | 2.33 | 2.73 | 0.2 | 0.05 | 3.99 | 0.9023 | 0.1816 | 0.09 | 1 | 17.65
897 | 2020-08-09 | 1 | 23.74 | 69.93 | 6.33 | 4889 | 2.17 | 26.15 | 92 | 190 | 358 | 110 | 20.15 | 4.63 | 3.02 | 62.71 | 2.33 | 2.73 | 0.2 | 0.05 | 3.99 | 0.9023 | 0.1816 | 0.09 | 3 | 29.99
898 | 2020-08-09 | 1 | 23.74 | 69.93 | 6.33 | 4889 | 2.17 | 26.15 | 92 | 190 | 358 | 110 | 20.15 | 4.63 | 3.02 | 62.71 | 2.33 | 2.73 | 0.2 | 0.05 | 3.99 | 0.9023 | 0.1816 | 0.09 | 7 | 35.43
899 | 2020-08-09 | 1 | 23.74 | 69.93 | 6.33 | 4889 | 2.17 | 26.15 | 92 | 190 | 358 | 110 | 20.15 | 4.63 | 3.02 | 62.71 | 2.33 | 2.73 | 0.2 | 0.05 | 3.99 | 0.9023 | 0.1816 | 0.09 | 28 | 46.51
900 | 2020-08-10 | 1 | 22.48 | 71.29 | 6.23 | 4713 | 1.87 | 26.15 | 104 | 190 | 358 | 111 | 20.32 | 4.57 | 2.98 | 62.63 | 2.32 | 2.69 | 0.19 | 0.05 | 4.05 | 0.8858 | 0.17502 | 0.09 | 1 | 18.35
901 | 2020-08-10 | 1 | 22.48 | 71.29 | 6.23 | 4713 | 1.87 | 26.15 | 104 | 190 | 358 | 111 | 20.32 | 4.57 | 2.98 | 62.63 | 2.32 | 2.69 | 0.19 | 0.05 | 4.05 | 0.8858 | 0.17502 | 0.09 | 3 | 27.28
902 | 2020-08-10 | 1 | 22.48 | 71.29 | 6.23 | 4713 | 1.87 | 26.15 | 104 | 190 | 358 | 111 | 20.32 | 4.57 | 2.98 | 62.63 | 2.32 | 2.69 | 0.19 | 0.05 | 4.05 | 0.8858 | 0.17502 | 0.09 | 7 | 34.94
903 | 2020-08-10 | 1 | 22.48 | 71.29 | 6.23 | 4713 | 1.87 | 26.15 | 104 | 190 | 358 | 111 | 20.32 | 4.57 | 2.98 | 62.63 | 2.32 | 2.69 | 0.19 | 0.05 | 4.05 | 0.8858 | 0.17502 | 0.09 | 28 | 48.31
904 | 2020-08-11 | 1 | 22.93 | 70.96 | 6.11 | 4797 | 1.79 | 26.31 | 114 | 180 | 358 | 110 | 20.53 | 4.64 | 2.97 | 62.42 | 2.3 | 2.79 | 0.2 | 0.04 | 3.91 | 0.8722 | 0.1716 | 0.09 | 1 | 16.01
905 | 2020-08-11 | 1 | 22.93 | 70.96 | 6.11 | 4797 | 1.79 | 26.31 | 114 | 180 | 358 | 110 | 20.53 | 4.64 | 2.97 | 62.42 | 2.3 | 2.79 | 0.2 | 0.04 | 3.91 | 0.8722 | 0.1716 | 0.09 | 3 | 26.93
906 | 2020-08-11 | 1 | 22.93 | 70.96 | 6.11 | 4797 | 1.79 | 26.31 | 114 | 180 | 358 | 110 | 20.53 | 4.64 | 2.97 | 62.42 | 2.3 | 2.79 | 0.2 | 0.04 | 3.91 | 0.8722 | 0.1716 | 0.09 | 7 | 34.27
907 | 2020-08-11 | 1 | 22.93 | 70.96 | 6.11 | 4797 | 1.79 | 26.31 | 114 | 180 | 358 | 110 | 20.53 | 4.64 | 2.97 | 62.42 | 2.3 | 2.79 | 0.2 | 0.04 | 3.91 | 0.8714 | 0.1716 | 0.09 | 28 | 44.23
908 | 2020-08-12 | 1 | 21.58 | 72.07 | 6.35 | 4866 | 2.07 | 26.31 | 94 | 200 | 358 | 115 | 20.37 | 4.6 | 3.03 | 62.56 | 2.27 | 2.72 | 0.19 | 0.05 | 4.01 | 0.8483 | 0.17502 | 0.094 | 1 | 17.1
909 | 2020-08-12 | 1 | 21.58 | 72.07 | 6.35 | 4866 | 2.07 | 26.31 | 94 | 200 | 358 | 115 | 20.37 | 4.6 | 3.03 | 62.56 | 2.27 | 2.72 | 0.19 | 0.05 | 4.01 | 0.8483 | 0.17502 | 0.094 | 3 | 25.78
910 | 2020-08-12 | 1 | 21.58 | 72.07 | 6.35 | 4866 | 2.07 | 26.31 | 94 | 200 | 358 | 115 | 20.37 | 4.6 | 3.03 | 62.56 | 2.27 | 2.72 | 0.19 | 0.05 | 4.01 | 0.8483 | 0.17502 | 0.094 | 7 | 33.65
911 | 2020-08-12 | 1 | 21.58 | 72.07 | 6.35 | 4866 | 2.07 | 26.31 | 94 | 200 | 358 | 115 | 20.37 | 4.6 | 3.03 | 62.56 | 2.27 | 2.72 | 0.19 | 0.05 | 4.01 | 0.8483 | 0.17502 | 0.094 | 28 | 45.53
912 | 2020-08-13 | 1 | 22.3 | 70.91 | 6.79 | 4856 | 2.29 | 26.15 | 101 | 200 | 354 | 106 | 19.99 | 4.5 | 2.96 | 62.77 | 2.25 | 2.86 | 0.19 | 0.05 | 4.22 | 0.937 | 0.17502 | 0.095 | 1 | 15.63
913 | 2020-08-13 | 1 | 22.3 | 70.91 | 6.79 | 4856 | 2.29 | 26.15 | 101 | 200 | 354 | 106 | 19.99 | 4.5 | 2.96 | 62.77 | 2.25 | 2.86 | 0.19 | 0.05 | 4.22 | 0.937 | 0.17502 | 0.095 | 3 | 28.04
914 | 2020-08-13 | 1 | 22.3 | 70.91 | 6.79 | 4856 | 2.29 | 26.15 | 101 | 200 | 354 | 106 | 19.99 | 4.5 | 2.96 | 62.77 | 2.25 | 2.86 | 0.19 | 0.05 | 4.22 | 0.937 | 0.17502 | 0.095 | 7 | 35.49
915 | 2020-08-13 | 1 | 22.3 | 70.91 | 6.79 | 4856 | 2.29 | 26.15 | 101 | 200 | 354 | 106 | 19.99 | 4.5 | 2.96 | 62.77 | 2.25 | 2.86 | 0.19 | 0.05 | 4.22 | 0.9369 | 0.17502 | 0.095 | 28 | 43.85
916 | 2020-08-14 | 1 | 22.89 | 70.48 | 6.63 | 5043 | 2.12 | 26.31 | 106 | 200 | 354 | 107 | 20.01 | 4.44 | 2.91 | 62.55 | 2.41 | 2.98 | 0.2 | 0.05 | 4.24 | 0.9625 | 0.1816 | 0.095 | 1 | 16.85
917 | 2020-08-14 | 1 | 22.89 | 70.48 | 6.63 | 5043 | 2.12 | 26.31 | 106 | 200 | 354 | 107 | 20.01 | 4.44 | 2.91 | 62.55 | 2.41 | 2.98 | 0.2 | 0.05 | 4.24 | 0.9625 | 0.1816 | 0.095 | 3 | 27.82
918 | 2020-08-14 | 1 | 22.89 | 70.48 | 6.63 | 5043 | 2.12 | 26.31 | 106 | 200 | 354 | 107 | 20.01 | 4.44 | 2.91 | 62.55 | 2.41 | 2.98 | 0.2 | 0.05 | 4.24 | 0.9597 | 0.1816 | 0.095 | 7 | 35.56
919 | 2020-08-14 | 1 | 22.89 | 70.48 | 6.63 | 5043 | 2.12 | 26.31 | 106 | 200 | 354 | 107 | 20.01 | 4.44 | 2.91 | 62.55 | 2.41 | 2.98 | 0.2 | 0.05 | 4.24 | 0.9599 | 0.1816 | 0.095 | 28 | 43.8
920 | 2020-08-15 | 1 | 21.08 | 72.61 | 6.31 | 4776 | 1.98 | 26.46 | 101 | 190 | 356 | 112 | 20.06 | 4.59 | 2.89 | 63.7 | 2.39 | 2.69 | 0.21 | 0.05 | 3.21 | 1.0026 | 0.18818 | 0.07 | 1 | 17.59
921 | 2020-08-15 | 1 | 21.08 | 72.61 | 6.31 | 4776 | 1.98 | 26.46 | 101 | 190 | 356 | 112 | 20.06 | 4.59 | 2.89 | 63.7 | 2.39 | 2.69 | 0.21 | 0.05 | 3.21 | 1.0026 | 0.18818 | 0.07 | 3 | 28.33
922 | 2020-08-15 | 1 | 21.08 | 72.61 | 6.31 | 4776 | 1.98 | 26.46 | 101 | 190 | 356 | 112 | 20.06 | 4.59 | 2.89 | 63.7 | 2.39 | 2.69 | 0.21 | 0.05 | 3.21 | 1.004 | 0.18818 | 0.07 | 7 | 38.42
923 | 2020-08-15 | 1 | 21.08 | 72.61 | 6.31 | 4776 | 1.98 | 26.46 | 101 | 190 | 356 | 112 | 20.06 | 4.59 | 2.89 | 63.7 | 2.39 | 2.69 | 0.21 | 0.05 | 3.21 | 1.004 | 0.18818 | 0.07 | 28 | 49.75
924 | 2020-08-16 | 1 | 21.7 | 72.08 | 6.22 | 4866 | 2.07 | 26.31 | 100 | 190 | 356 | 108 | 20.03 | 4.51 | 2.88 | 63.18 | 2.45 | 2.82 | 0.2 | 0.04 | 3.67 | 0.9599 | 0.1716 | 0.08 | 1 | 18.55
925 | 2020-08-16 | 1 | 21.7 | 72.08 | 6.22 | 4866 | 2.07 | 26.31 | 100 | 190 | 356 | 108 | 20.03 | 4.51 | 2.88 | 63.18 | 2.45 | 2.82 | 0.2 | 0.04 | 3.67 | 0.9599 | 0.1716 | 0.08 | 3 | 31.07
926 | 2020-08-16 | 1 | 21.7 | 72.08 | 6.22 | 4866 | 2.07 | 26.31 | 100 | 190 | 356 | 108 | 20.03 | 4.51 | 2.88 | 63.18 | 2.45 | 2.82 | 0.2 | 0.04 | 3.67 | 0.9599 | 0.1716 | 0.08 | 7 | 36.14
927 | 2020-08-16 | 1 | 21.7 | 72.08 | 6.22 | 4866 | 2.07 | 26.31 | 100 | 190 | 356 | 108 | 20.03 | 4.51 | 2.88 | 63.18 | 2.45 | 2.82 | 0.2 | 0.04 | 3.67 | 0.9599 | 0.1716 | 0.08 | 28 | 46.12
928 | 2020-08-18 | 1 | 21.56 | 70.46 | 7.98 | 4667 | 2.12 | 26.31 | 105 | 190 | 356 | 110 | 20.62 | 4.42 | 3.05 | 63.35 | 2.48 | 2.93 | 0.21 | 0.05 | 2.68 | 0.9176 | 0.18818 | 0.08 | 1 | 17.96
929 | 2020-08-18 | 1 | 21.56 | 70.46 | 7.98 | 4667 | 2.12 | 26.31 | 105 | 190 | 356 | 110 | 20.62 | 4.42 | 3.05 | 63.35 | 2.48 | 2.93 | 0.21 | 0.05 | 2.68 | 0.9176 | 0.18818 | 0.08 | 3 | 26.77
930 | 2020-08-18 | 1 | 21.56 | 70.46 | 7.98 | 4667 | 2.12 | 26.31 | 105 | 190 | 356 | 110 | 20.62 | 4.42 | 3.05 | 63.35 | 2.48 | 2.93 | 0.21 | 0.05 | 2.68 | 0.9176 | 0.18818 | 0.08 | 7 | 36.59
931 | 2020-08-18 | 1 | 21.56 | 70.46 | 7.98 | 4667 | 2.12 | 26.31 | 105 | 190 | 356 | 110 | 20.62 | 4.42 | 3.05 | 63.35 | 2.48 | 2.93 | 0.21 | 0.05 | 2.68 | 0.9178 | 0.18818 | 0.08 | 28 | 47.83
932 | 2020-08-19 | 1 | 19.71 | 73.77 | 6.52 | 4675 | 2.05 | 26.31 | 101 | 190 | 356 | 105 | 20.59 | 4.48 | 3.09 | 63.56 | 2.42 | 2.73 | 0.2 | 0.05 | 2.67 | 1.0217 | 0.1816 | 0.098 | 1 | 16.66
933 | 2020-08-19 | 1 | 19.71 | 73.77 | 6.52 | 4675 | 2.05 | 26.31 | 101 | 190 | 356 | 105 | 20.59 | 4.48 | 3.09 | 63.56 | 2.42 | 2.73 | 0.2 | 0.05 | 2.67 | 1.0217 | 0.1816 | 0.098 | 3 | 26.65
934 | 2020-08-19 | 1 | 19.71 | 73.77 | 6.52 | 4675 | 2.05 | 26.31 | 101 | 190 | 356 | 105 | 20.59 | 4.48 | 3.09 | 63.56 | 2.42 | 2.73 | 0.2 | 0.05 | 2.67 | 1.0217 | 0.1816 | 0.098 | 7 | 36.24
935 | 2020-08-19 | 1 | 19.71 | 73.77 | 6.52 | 4675 | 2.05 | 26.31 | 101 | 190 | 356 | 105 | 20.59 | 4.48 | 3.09 | 63.56 | 2.42 | 2.73 | 0.2 | 0.05 | 2.67 | 1.0217 | 0.1816 | 0.098 | 28 | 45.76
936 | 2020-08-20 | 1 | 20.89 | 72.45 | 6.66 | 4955 | 2.4 | 26.31 | 108 | 190 | 355 | 109 | 20.28 | 4.39 | 2.99 | 62.86 | 2.44 | 2.84 | 0.2 | 0.04 | 3.74 | 0.9809 | 0.1716 | 0.15 | 1 | 16.53
937 | 2020-08-20 | 1 | 20.89 | 72.45 | 6.66 | 4955 | 2.4 | 26.31 | 108 | 190 | 355 | 109 | 20.28 | 4.39 | 2.99 | 62.86 | 2.44 | 2.84 | 0.2 | 0.04 | 3.74 | 0.9809 | 0.1716 | 0.15 | 3 | 29.73
938 | 2020-08-20 | 1 | 20.89 | 72.45 | 6.66 | 4955 | 2.4 | 26.31 | 108 | 190 | 355 | 109 | 20.28 | 4.39 | 2.99 | 62.86 | 2.44 | 2.84 | 0.2 | 0.04 | 3.74 | 0.9809 | 0.1716 | 0.15 | 7 | 36.73
939 | 2020-08-20 | 1 | 20.89 | 72.45 | 6.66 | 4955 | 2.4 | 26.31 | 108 | 190 | 355 | 109 | 20.28 | 4.39 | 2.99 | 62.86 | 2.44 | 2.84 | 0.2 | 0.04 | 3.74 | 0.9821 | 0.1716 | 0.15 | 28 | 47.92
940 | 2020-08-21 | 1 | 21.23 | 72.08 | 6.69 | 4654 | 2.23 | 26.31 | 104 | 180 | 355 | 109 | 20.46 | 4.41 | 2.96 | 62.95 | 2.33 | 2.76 | 0.19 | 0.04 | 3.69 | 0.945 | 0.16502 | 0.15 | 1 | 16.38
941 | 2020-08-21 | 1 | 21.23 | 72.08 | 6.69 | 4654 | 2.23 | 26.31 | 104 | 180 | 355 | 109 | 20.46 | 4.41 | 2.96 | 62.95 | 2.33 | 2.76 | 0.19 | 0.04 | 3.69 | 0.945 | 0.16502 | 0.15 | 3 | 29.16
942 | 2020-08-21 | 1 | 21.23 | 72.08 | 6.69 | 4654 | 2.23 | 26.31 | 104 | 180 | 355 | 109 | 20.46 | 4.41 | 2.96 | 62.95 | 2.33 | 2.76 | 0.19 | 0.04 | 3.69 | 0.945 | 0.16502 | 0.15 | 7 | 35.04
943 | 2020-08-21 | 1 | 21.23 | 72.08 | 6.69 | 4654 | 2.23 | 26.31 | 104 | 180 | 355 | 109 | 20.46 | 4.41 | 2.96 | 62.95 | 2.33 | 2.76 | 0.19 | 0.04 | 3.69 | 0.945 | 0.16502 | 0.15 | 28 | 46.13
944 | 2020-08-22 | 1 | 21.24 | 72.38 | 6.38 | 4747 | 2.12 | 26.15 | 100 | 190 | 355 | 106 | 20.39 | 4.43 | 2.96 | 63.21 | 2.26 | 2.69 | 0.18 | 0.05 | 3.63 | 1.0099 | 0.16844 | 0.15 | 1 | 15.34
945 | 2020-08-22 | 1 | 21.24 | 72.38 | 6.38 | 4747 | 2.12 | 26.15 | 100 | 190 | 355 | 106 | 20.39 | 4.43 | 2.96 | 63.21 | 2.26 | 2.69 | 0.18 | 0.05 | 3.63 | 1.01 | 0.16844 | 0.15 | 3 | 27.31
946 | 2020-08-22 | 1 | 21.24 | 72.38 | 6.38 | 4747 | 2.12 | 26.15 | 100 | 190 | 355 | 106 | 20.39 | 4.43 | 2.96 | 63.21 | 2.26 | 2.69 | 0.18 | 0.05 | 3.63 | 1.01 | 0.16844 | 0.15 | 7 | 32.42
947 | 2020-08-22 | 1 | 21.24 | 72.38 | 6.38 | 4747 | 2.12 | 26.15 | 100 | 190 | 355 | 106 | 20.39 | 4.43 | 2.96 | 63.21 | 2.26 | 2.69 | 0.18 | 0.05 | 3.63 | 1.0101 | 0.16844 | 0.15 | 28 | 43.23
948 | 2020-08-23 | 1 | 21.89 | 71.8 | 6.31 | 4876 | 2.22 | 26.92 | 92 | 190 | 356 | 105 | 20.37 | 4.44 | 2.92 | 63.17 | 2.19 | 2.79 | 0.18 | 0.04 | 3.69 | 1.0345 | 0.15844 | 0.15 | 1 | 17.39
949 | 2020-08-23 | 1 | 21.89 | 71.8 | 6.31 | 4876 | 2.22 | 26.92 | 92 | 190 | 356 | 105 | 20.37 | 4.44 | 2.92 | 63.17 | 2.19 | 2.79 | 0.18 | 0.04 | 3.69 | 1.0346 | 0.15844 | 0.15 | 3 | 29.2
950 | 2020-08-23 | 1 | 21.89 | 71.8 | 6.31 | 4876 | 2.22 | 26.92 | 92 | 190 | 356 | 105 | 20.37 | 4.44 | 2.92 | 63.17 | 2.19 | 2.79 | 0.18 | 0.04 | 3.69 | 1.0346 | 0.15844 | 0.15 | 7 | 33.54
951 | 2020-08-23 | 1 | 21.89 | 71.8 | 6.31 | 4876 | 2.22 | 26.92 | 92 | 190 | 356 | 105 | 20.37 | 4.44 | 2.92 | 63.17 | 2.19 | 2.79 | 0.18 | 0.04 | 3.69 | 1.0397 | 0.15844 | 0.15 | 28 | 49.43
952 | 2020-08-27 | 1 | 20.17 | 73.33 | 6.5 | 5183 | 2.43 | 27.23 | 91 | 190 | 358 | 110 | 20.64 | 4.63 | 3.12 | 63.47 | 2.24 | 1.96 | 0.19 | 0.05 | 3.5 | 1.0522 | 0.17502 | 0.1 | 1 | 14.98
953 | 2020-08-27 | 1 | 20.17 | 73.33 | 6.5 | 5183 | 2.43 | 27.23 | 91 | 190 | 358 | 110 | 20.64 | 4.63 | 3.12 | 63.47 | 2.24 | 1.96 | 0.19 | 0.05 | 3.5 | 1.0522 | 0.17502 | 0.1 | 3 | 25.55
954 | 2020-08-27 | 1 | 20.17 | 73.33 | 6.5 | 5183 | 2.43 | 27.23 | 91 | 190 | 358 | 110 | 20.64 | 4.63 | 3.12 | 63.47 | 2.24 | 1.96 | 0.19 | 0.05 | 3.5 | 1.0522 | 0.17502 | 0.1 | 7 | 33.8
955 | 2020-08-27 | 1 | 20.17 | 73.33 | 6.5 | 5183 | 2.43 | 27.23 | 91 | 190 | 358 | 110 | 20.64 | 4.63 | 3.12 | 63.47 | 2.24 | 1.96 | 0.19 | 0.05 | 3.5 | 1.0524 | 0.17502 | 0.1 | 28 | 44.86
956 | 2020-08-28 | 1 | 20.62 | 73.07 | 6.31 | 5039 | 1.81 | 26.77 | 91 | 200 | 360 | 114 | 19.86 | 4.6 | 3.07 | 62.46 | 2.41 | 2.77 | 0.19 | 0.05 | 4.38 | 0.9694 | 0.17502 | 0.1 | 1 | 16.83
957 | 2020-08-28 | 1 | 20.62 | 73.07 | 6.31 | 5039 | 1.81 | 26.77 | 91 | 200 | 360 | 114 | 19.86 | 4.6 | 3.07 | 62.46 | 2.41 | 2.77 | 0.19 | 0.05 | 4.38 | 0.9694 | 0.17502 | 0.1 | 3 | 28.12
958 | 2020-08-28 | 1 | 20.62 | 73.07 | 6.31 | 5039 | 1.81 | 26.77 | 91 | 200 | 360 | 114 | 19.86 | 4.6 | 3.07 | 62.46 | 2.41 | 2.77 | 0.19 | 0.05 | 4.38 | 0.9694 | 0.17502 | 0.1 | 7 | 36.91
959 | 2020-08-28 | 1 | 20.62 | 73.07 | 6.31 | 5039 | 1.81 | 26.77 | 91 | 200 | 360 | 114 | 19.86 | 4.6 | 3.07 | 62.46 | 2.41 | 2.77 | 0.19 | 0.05 | 4.38 | 0.9694 | 0.17502 | 0.1 | 28 | 50.43
960 | 2020-08-29 | 1 | 20.69 | 73.3 | 5.96 | 5115 | 1.83 | 26.62 | 93 | 190 | 358 | 112 | 20.03 | 4.56 | 3.01 | 62.53 | 2.42 | 2.83 | 0.2 | 0.05 | 4.17 | 1.0077 | 0.1816 | 0.1 | 1 | 19.07
961 | 2020-08-29 | 1 | 20.69 | 73.3 | 5.96 | 5115 | 1.83 | 26.62 | 93 | 190 | 358 | 112 | 20.03 | 4.56 | 3.01 | 62.53 | 2.42 | 2.83 | 0.2 | 0.05 | 4.17 | 1.0077 | 0.1816 | 0.1 | 3 | 28.48
962 | 2020-08-29 | 1 | 20.69 | 73.3 | 5.96 | 5115 | 1.83 | 26.62 | 93 | 190 | 358 | 112 | 20.03 | 4.56 | 3.01 | 62.53 | 2.42 | 2.83 | 0.2 | 0.05 | 4.17 | 1.0077 | 0.1816 | 0.1 | 7 | 36.25
963 | 2020-08-29 | 1 | 20.69 | 73.3 | 5.96 | 5115 | 1.83 | 26.62 | 93 | 190 | 358 | 112 | 20.03 | 4.56 | 3.01 | 62.53 | 2.42 | 2.83 | 0.2 | 0.05 | 4.17 | 1.0077 | 0.1816 | 0.1 | 28 | 51
964 | 2020-08-30 | 1 | 22.5609 | 70.9817 | 6.2887 | 4624 | 2.21 | 26.46 | 93 | 190 | 358 | 113 | 20.23 | 4.61 | 3.01 | 62.8 | 2.32 | 2.72 | 0.18 | 0.05 | 3.87 | 0.9082 | 0.16844 | 0.095 | 1 | 14.41
965 | 2020-08-30 | 1 | 22.5662 | 70.9813 | 6.2887 | 4624 | 2.21 | 26.46 | 93 | 190 | 358 | 113 | 20.23 | 4.61 | 3.01 | 62.8 | 2.32 | 2.72 | 0.18 | 0.05 | 3.87 | 0.9082 | 0.16844 | 0.095 | 3 | 23.98
966 | 2020-08-30 | 1 | 22.5662 | 70.9813 | 6.2887 | 4624 | 2.21 | 26.46 | 93 | 190 | 358 | 113 | 20.23 | 4.61 | 3.01 | 62.8 | 2.32 | 2.72 | 0.18 | 0.05 | 3.87 | 0.9082 | 0.16844 | 0.095 | 7 | 30.49
967 | 2020-08-30 | 1 | 22.5662 | 70.9808 | 6.2887 | 4624 | 2.21 | 26.46 | 93 | 190 | 358 | 113 | 20.23 | 4.61 | 3.01 | 62.8 | 2.32 | 2.72 | 0.18 | 0.05 | 3.87 | 0.9082 | 0.16844 | 0.095 | 28 | 45.15
968 | 2020-09-01 | 1 | 20.44 | 73.41 | 6.15 | 5145 | 2.17 | 26.46 | 102 | 200 | 355 | 111 | 20.05 | 4.54 | 2.92 | 62.88 | 2.27 | 2.84 | 0.19 | 0.04 | 4.07 | 0.9415 | 0.16502 | 0.095 | 1 | 17.59
969 | 2020-09-01 | 1 | 20.44 | 73.41 | 6.15 | 5145 | 2.17 | 26.46 | 102 | 200 | 355 | 111 | 20.05 | 4.54 | 2.92 | 62.88 | 2.27 | 2.84 | 0.19 | 0.04 | 4.07 | 0.9415 | 0.16502 | 0.095 | 3 | 28.2
970 | 2020-09-01 | 1 | 20.44 | 73.41 | 6.15 | 5145 | 2.17 | 26.46 | 102 | 200 | 355 | 111 | 20.05 | 4.54 | 2.92 | 62.88 | 2.27 | 2.84 | 0.19 | 0.04 | 4.07 | 0.9415 | 0.16502 | 0.095 | 7 | 33.68
971 | 2020-09-01 | 1 | 20.44 | 73.41 | 6.15 | 5145 | 2.17 | 26.46 | 102 | 200 | 355 | 111 | 20.05 | 4.54 | 2.92 | 62.88 | 2.27 | 2.84 | 0.19 | 0.04 | 4.07 | 0.9439 | 0.16502 | 0.095 | 28 | 51.32
972 | 2020-09-02 | 1 | 19.72 | 74.39 | 5.99 | 5113 | 2.51 | 26.15 | 102 | 210 | 354 | 109 | 20.02 | 4.58 | 2.88 | 62.84 | 2.42 | 2.72 | 0.21 | 0.04 | 4.09 | 1.0767 | 0.17818 | 0.094 | 1 | 18.15
973 | 2020-09-02 | 1 | 19.72 | 74.39 | 5.99 | 5113 | 2.51 | 26.15 | 102 | 210 | 354 | 109 | 20.02 | 4.58 | 2.88 | 62.84 | 2.42 | 2.72 | 0.21 | 0.04 | 4.09 | 1.0739 | 0.17818 | 0.094 | 3 | 29.4
974 | 2020-09-02 | 1 | 19.72 | 74.39 | 5.99 | 5113 | 2.51 | 26.15 | 102 | 210 | 354 | 109 | 20.02 | 4.58 | 2.88 | 62.84 | 2.42 | 2.72 | 0.21 | 0.04 | 4.09 | 1.0739 | 0.17818 | 0.094 | 7 | 35.76
975 | 2020-09-02 | 1 | 19.72 | 74.39 | 5.99 | 5113 | 2.51 | 26.15 | 102 | 210 | 354 | 109 | 20.02 | 4.58 | 2.88 | 62.84 | 2.42 | 2.72 | 0.21 | 0.04 | 4.09 | 1.0736 | 0.17818 | 0.094 | 28 | 48.05
976 | 2020-09-03 | 1 | 20.48 | 71.2 | 8.32 | 5222 | 2.76 | 26.15 | 94 | 200 | 355 | 106 | 20.15 | 4.68 | 3.02 | 62.88 | 2.41 | 2.39 | 0.2 | 0.04 | 4.03 | 0.9654 | 0.1716 | 0.095 | 1 | 19.85
977 | 2020-09-03 | 1 | 20.48 | 71.2 | 8.32 | 5222 | 2.76 | 26.15 | 94 | 200 | 355 | 106 | 20.15 | 4.68 | 3.02 | 62.88 | 2.41 | 2.39 | 0.2 | 0.04 | 4.03 | 0.9654 | 0.1716 | 0.095 | 3 | 31.15
978 | 2020-09-03 | 1 | 20.48 | 71.2 | 8.32 | 5222 | 2.76 | 26.15 | 94 | 200 | 355 | 106 | 20.15 | 4.68 | 3.02 | 62.88 | 2.41 | 2.39 | 0.2 | 0.04 | 4.03 | 0.9654 | 0.1716 | 0.095 | 7 | 37.07
979 | 2020-09-03 | 1 | 20.48 | 71.2 | 8.32 | 5222 | 2.76 | 26.15 | 94 | 200 | 355 | 106 | 20.15 | 4.68 | 3.02 | 62.88 | 2.41 | 2.39 | 0.2 | 0.04 | 4.03 | 0.9654 | 0.1716 | 0.095 | 28 | 50.01
980 | 2020-09-04 | 1 | 22.17 | 71.8 | 6.03 | 5137 | 2.16 | 26.15 | 93 | 200 | 356 | 110 | 19.89 | 4.61 | 2.95 | 62.59 | 2.31 | 2.99 | 0.2 | 0.04 | 4.2 | 0.9481 | 0.1716 | 0.1 | 1 | 16.96
981 | 2020-09-04 | 1 | 22.17 | 71.8 | 6.03 | 5137 | 2.16 | 26.15 | 93 | 200 | 356 | 110 | 19.89 | 4.61 | 2.95 | 62.59 | 2.31 | 2.99 | 0.2 | 0.04 | 4.2 | 0.9481 | 0.1716 | 0.1 | 3 | 29.54
982 | 2020-09-04 | 1 | 22.17 | 71.8 | 6.03 | 5137 | 2.16 | 26.15 | 93 | 200 | 356 | 110 | 19.89 | 4.61 | 2.95 | 62.59 | 2.31 | 2.99 | 0.2 | 0.04 | 4.2 | 0.9481 | 0.1716 | 0.1 | 7 | 38.88
983 | 2020-09-04 | 1 | 22.17 | 71.8 | 6.03 | 5137 | 2.16 | 26.15 | 93 | 200 | 356 | 110 | 19.89 | 4.61 | 2.95 | 62.59 | 2.31 | 2.99 | 0.2 | 0.04 | 4.2 | 0.9481 | 0.1716 | 0.1 | 28 | 51.14
984 | 2020-09-05 | 1 | 20.53 | 72.96 | 6.51 | 4988 | 2.25 | 26 | 115 | 200 | 357 | 108 | 19.96 | 4.65 | 3.04 | 62.47 | 2.43 | 2.75 | 0.21 | 0.05 | 4.24 | 1.033 | 0.18818 | 0.09 | 1 | 16.94
985 | 2020-09-05 | 1 | 20.53 | 72.96 | 6.51 | 4988 | 2.25 | 26 | 115 | 200 | 357 | 108 | 19.96 | 4.65 | 3.04 | 62.47 | 2.43 | 2.75 | 0.21 | 0.05 | 4.24 | 1.033 | 0.18818 | 0.09 | 3 | 28.44
986 | 2020-09-05 | 1 | 20.53 | 72.96 | 6.51 | 4988 | 2.25 | 26 | 115 | 200 | 357 | 108 | 19.96 | 4.65 | 3.04 | 62.47 | 2.43 | 2.75 | 0.21 | 0.05 | 4.24 | 1.0326 | 0.18818 | 0.09 | 7 | 38.17
987 | 2020-09-05 | 1 | 20.53 | 72.96 | 6.51 | 4988 | 2.25 | 26 | 115 | 200 | 357 | 108 | 19.96 | 4.65 | 3.04 | 62.47 | 2.43 | 2.75 | 0.21 | 0.05 | 4.24 | 1.0363 | 0.18818 | 0.09 | 28 | 51.03
988 | 2020-09-06 | 1 | 19.59 | 74.89 | 5.52 | 5040 | 2.37 | 26.15 | 105 | 190 | 356 | 113 | 19.82 | 4.63 | 2.96 | 62.84 | 2.38 | 2.9 | 0.22 | 0.05 | 3.99 | 1.0448 | 0.19476 | 0.09 | 1 | 18.02
989 | 2020-09-06 | 1 | 19.59 | 74.89 | 5.52 | 5040 | 2.37 | 26.15 | 105 | 190 | 356 | 113 | 19.82 | 4.63 | 2.96 | 62.84 | 2.38 | 2.9 | 0.22 | 0.05 | 3.99 | 1.045 | 0.19476 | 0.09 | 3 | 31.36
990 | 2020-09-06 | 1 | 19.59 | 74.89 | 5.52 | 5040 | 2.37 | 26.15 | 105 | 190 | 356 | 113 | 19.82 | 4.63 | 2.96 | 62.84 | 2.38 | 2.9 | 0.22 | 0.05 | 3.99 | 1.0442 | 0.19476 | 0.09 | 7 | 37.15
991 | 2020-09-06 | 1 | 19.59 | 74.89 | 5.52 | 5040 | 2.37 | 26.15 | 105 | 190 | 356 | 113 | 19.82 | 4.63 | 2.96 | 62.84 | 2.38 | 2.9 | 0.22 | 0.05 | 3.99 | 1.0423 | 0.19476 | 0.09 | 28 | 51.01
992 | 2020-09-07 | 1 | 20.98 | 72.3 | 6.72 | 5094 | 2.46 | 26 | 103 | 200 | 354 | 105 | 19.96 | 4.7 | 2.99 | 62.21 | 2.45 | 3.1 | 0.21 | 0.05 | 4.12 | 1.0686 | 0.18818 | 0.09 | 1 | 18.63
993 | 2020-09-07 | 1 | 20.98 | 72.3 | 6.72 | 5094 | 2.46 | 26 | 103 | 200 | 354 | 105 | 19.96 | 4.7 | 2.99 | 62.21 | 2.45 | 3.1 | 0.21 | 0.05 | 4.12 | 1.0682 | 0.18818 | 0.09 | 3 | 30.82
994 | 2020-09-07 | 1 | 20.98 | 72.3 | 6.72 | 5094 | 2.46 | 26 | 103 | 200 | 354 | 105 | 19.96 | 4.7 | 2.99 | 62.21 | 2.45 | 3.1 | 0.21 | 0.05 | 4.12 | 1.0682 | 0.18818 | 0.09 | 7 | 39.08
995 | 2020-09-07 | 1 | 20.98 | 72.3 | 6.72 | 5094 | 2.46 | 26 | 103 | 200 | 354 | 105 | 19.96 | 4.7 | 2.99 | 62.21 | 2.45 | 3.1 | 0.21 | 0.05 | 4.12 | 1.07 | 0.18818 | 0.09 | 28 | 52.54
996 | 2020-09-08 | 1 | 20.06 | 71.86 | 8.08 | 4923 | 2.51 | 26 | 92 | 200 | 358 | 108 | 19.96 | 4.66 | 3.05 | 62.75 | 2.38 | 2.89 | 0.2 | 0.04 | 3.87 | 1.0078 | 0.1716 | 0.09 | 1 | 17.07
997 | 2020-09-08 | 1 | 20.06 | 71.86 | 8.08 | 4923 | 2.51 | 26 | 92 | 200 | 358 | 108 | 19.96 | 4.66 | 3.05 | 62.75 | 2.38 | 2.89 | 0.2 | 0.04 | 3.87 | 1.0078 | 0.1716 | 0.09 | 3 | 28.16
998 | 2020-09-08 | 1 | 20.06 | 71.86 | 8.08 | 4923 | 2.51 | 26 | 92 | 200 | 358 | 108 | 19.96 | 4.66 | 3.05 | 62.75 | 2.38 | 2.89 | 0.2 | 0.04 | 3.87 | 1.0078 | 0.1716 | 0.09 | 7 | 37.43
999 | 2020-09-08 | 1 | 20.06 | 71.86 | 8.08 | 4923 | 2.51 | 26 | 92 | 200 | 358 | 108 | 19.96 | 4.66 | 3.05 | 62.75 | 2.38 | 2.89 | 0.2 | 0.04 | 3.87 | 1.0078 | 0.1716 | 0.09 | 28 | 52.76
1000 | 2020-09-10 | 1 | 22.48 | 71.77 | 6.35 | 5204 | 2.33 | 26.92 | 105 | 200 | 362 | 110 | 20.26 | 4.51 | 2.83 | 62.59 | 2.48 | 2.91 | 0.18 | 0.05 | 3.97 | 0.9174 | 0.16844 | 0.025 | 1 | 19.09
1001 | 2020-09-10 | 1 | 22.48 | 71.77 | 6.35 | 5204 | 2.33 | 26.92 | 105 | 200 | 362 | 110 | 20.26 | 4.51 | 2.83 | 62.59 | 2.48 | 2.91 | 0.18 | 0.05 | 3.97 | 0.9174 | 0.16844 | 0.025 | 3 | 31.74
1002 | 2020-09-10 | 1 | 22.48 | 71.77 | 6.35 | 5204 | 2.33 | 26.92 | 105 | 200 | 362 | 110 | 20.26 | 4.51 | 2.83 | 62.59 | 2.48 | 2.91 | 0.18 | 0.05 | 3.97 | 0.9176 | 0.16844 | 0.025 | 7 | 39.24
1003 | 2020-09-10 | 1 | 22.48 | 71.77 | 6.35 | 5204 | 2.33 | 26.92 | 105 | 200 | 362 | 110 | 20.26 | 4.51 | 2.83 | 62.59 | 2.48 | 2.91 | 0.18 | 0.05 | 3.97 | 0.9176 | 0.16844 | 0.025 | 28 | 54.16
1004 | 2020-09-11 | 1 | 20.27 | 73.25 | 6.48 | 5001 | 1.55 | 27.08 | 111 | 220 | 356 | 113 | 20.18 | 4.51 | 2.95 | 62.87 | 2.51 | 2.46 | 0.2 | 0.05 | 4.07 | 0.9978 | 0.1816 | 0.1 | 1 | 17.32
1005 | 2020-09-11 | 1 | 20.27 | 73.25 | 6.48 | 5001 | 1.55 | 27.08 | 111 | 220 | 356 | 113 | 20.18 | 4.51 | 2.95 | 62.87 | 2.51 | 2.46 | 0.2 | 0.05 | 4.07 | 0.9978 | 0.1816 | 0.1 | 3 | 27.47
1006 | 2020-09-11 | 1 | 20.27 | 73.25 | 6.48 | 5001 | 1.55 | 27.08 | 111 | 220 | 356 | 113 | 20.18 | 4.51 | 2.95 | 62.87 | 2.51 | 2.46 | 0.2 | 0.05 | 4.07 | 0.9978 | 0.1816 | 0.1 | 7 | 37.5
1007 | 2020-09-11 | 1 | 20.27 | 73.25 | 6.48 | 5001 | 1.55 | 27.08 | 111 | 220 | 356 | 113 | 20.18 | 4.51 | 2.95 | 62.87 | 2.51 | 2.46 | 0.2 | 0.05 | 4.07 | 0.9978 | 0.1816 | 0.1 | 28 | 53.53
1008 | 2020-09-12 | 1 | 23.24 | 70.08 | 6.67 | 5016 | 1.69 | 26.15 | 140 | 220 | 353 | 112 | 20.1 | 4.57 | 2.97 | 62.71 | 2.5 | 2.89 | 0.21 | 0.05 | 3.8 | 0.8879 | 0.18818 | 0.1 | 1 | 18.34
1009 | 2020-09-12 | 1 | 23.24 | 70.08 | 6.67 | 5016 | 1.69 | 26.15 | 140 | 220 | 353 | 112 | 20.1 | 4.57 | 2.97 | 62.71 | 2.5 | 2.89 | 0.21 | 0.05 | 3.8 | 0.8879 | 0.18818 | 0.1 | 3 | 28.56
1010 | 2020-09-12 | 1 | 23.24 | 70.08 | 6.67 | 5016 | 1.69 | 26.15 | 140 | 220 | 353 | 112 | 20.1 | 4.57 | 2.97 | 62.71 | 2.5 | 2.89 | 0.21 | 0.05 | 3.8 | 0.8879 | 0.18818 | 0.1 | 7 | 35.7
1011 | 2020-09-12 | 1 | 23.24 | 70.08 | 6.67 | 5016 | 1.69 | 26.15 | 140 | 220 | 353 | 112 | 20.1 | 4.57 | 2.97 | 62.71 | 2.5 | 2.89 | 0.21 | 0.05 | 3.8 | 0.8879 | 0.18818 | 0.1 | 28 | 50.81
1012 | 2020-09-13 | 1 | 21.13 | 70.41 | 8.46 | 5023 | 1.71 | 26 | 104 | 200 | 359 | 109 | 20.19 | 4.54 | 2.87 | 62.66 | 2.51 | 2.73 | 0.2 | 0.05 | 4.05 | 0.9007 | 0.1816 | 0.1 | 1 | 16.51
1013 | 2020-09-13 | 1 | 21.13 | 70.41 | 8.46 | 5023 | 1.71 | 26 | 104 | 200 | 359 | 109 | 20.19 | 4.54 | 2.87 | 62.66 | 2.51 | 2.73 | 0.2 | 0.05 | 4.05 | 0.9007 | 0.1816 | 0.1 | 3 | 27.61
1014 | 2020-09-13 | 1 | 21.13 | 70.41 | 8.46 | 5023 | 1.71 | 26 | 104 | 200 | 359 | 109 | 20.19 | 4.54 | 2.87 | 62.66 | 2.51 | 2.73 | 0.2 | 0.05 | 4.05 | 0.9007 | 0.1816 | 0.1 | 7 | 36.8
1015 | 2020-09-13 | 1 | 21.13 | 70.41 | 8.46 | 5023 | 1.71 | 26 | 104 | 200 | 359 | 109 | 20.19 | 4.54 | 2.87 | 62.66 | 2.51 | 2.73 | 0.2 | 0.05 | 4.05 | 0.8998 | 0.1816 | 0.1 | 28 | 50.08
1016 | 2020-09-14 | 1 | 20.71 | 68.33 | 10.96 | 4935 | 1.88 | 26 | 107 | 200 | 360 | 111 | 20.2913 | 4.52 | 2.84 | 62.88 | 2.43 | 2.74 | 0.18 | 0.04 | 3.86 | 0.872 | 0.15844 | 0.11 | 1 | 15.22
1017 | 2020-09-14 | 1 | 20.71 | 68.33 | 10.96 | 4935 | 1.88 | 26 | 107 | 200 | 360 | 111 | 20.2913 | 4.52 | 2.84 | 62.88 | 2.43 | 2.74 | 0.18 | 0.04 | 3.86 | 0.872 | 0.15844 | 0.11 | 3 | 27.59
1018 | 2020-09-14 | 1 | 20.71 | 68.33 | 10.96 | 4935 | 1.88 | 26 | 107 | 200 | 360 | 111 | 20.2913 | 4.52 | 2.84 | 62.88 | 2.43 | 2.74 | 0.18 | 0.04 | 3.86 | 0.872 | 0.15844 | 0.11 | 7 | 35.774
1019 | 2020-09-14 | 1 | 20.71 | 68.33 | 10.96 | 4935 | 1.88 | 26 | 107 | 200 | 360 | 111 | 20.2918 | 4.52 | 2.84 | 62.88 | 2.43 | 2.74 | 0.18 | 0.04 | 3.86 | 0.872 | 0.15844 | 0.11 | 28 | 50.89
1020 | 2020-09-15 | 1 | 21.72 | 68.9 | 9.38 | 4838 | 1.79 | 26 | 116 | 200 | 357 | 109 | 20.45 | 4.54 | 2.86 | 62.57 | 2.49 | 2.69 | 0.2 | 0.05 | 3.94 | 0.9142 | 0.1816 | 0.11 | 1 | 15.65
1021 | 2020-09-15 | 1 | 21.72 | 68.9 | 9.38 | 4838 | 1.79 | 26 | 116 | 200 | 357 | 109 | 20.45 | 4.54 | 2.86 | 62.57 | 2.49 | 2.69 | 0.2 | 0.05 | 3.94 | 0.9142 | 0.1816 | 0.11 | 3 | 26.37
1022 | 2020-09-15 | 1 | 21.72 | 68.9 | 9.38 | 4838 | 1.79 | 26 | 116 | 200 | 357 | 109 | 20.45 | 4.54 | 2.86 | 62.57 | 2.49 | 2.69 | 0.2 | 0.05 | 3.94 | 0.9142 | 0.1816 | 0.11 | 7 | 36.22
1023 | 2020-09-15 | 1 | 21.72 | 68.9 | 9.38 | 4838 | 1.79 | 26 | 116 | 200 | 357 | 109 | 20.45 | 4.54 | 2.86 | 62.57 | 2.49 | 2.69 | 0.2 | 0.05 | 3.94 | 0.9135 | 0.1816 | 0.11 | 28 | 53.17
1024 | 2020-09-16 | 1 | 21.88 | 69.65 | 8.47 | 4740 | 2.14 | 26.31 | 115 | 220 | 358 | 107 | 20.39 | 4.69 | 2.98 | 62.59 | 2.32 | 2.72 | 0.19 | 0.05 | 3.86 | 0.9565 | 0.17502 | 0.11 | 1 | 14.26
1025 | 2020-09-16 | 1 | 21.88 | 69.65 | 8.47 | 4740 | 2.14 | 26.31 | 115 | 220 | 358 | 107 | 20.39 | 4.69 | 2.98 | 62.59 | 2.32 | 2.72 | 0.19 | 0.05 | 3.86 | 0.9565 | 0.17502 | 0.11 | 3 | 25.24
1026 | 2020-09-16 | 1 | 21.88 | 69.65 | 8.47 | 4740 | 2.14 | 26.31 | 115 | 220 | 358 | 107 | 20.39 | 4.69 | 2.98 | 62.59 | 2.32 | 2.72 | 0.19 | 0.05 | 3.86 | 0.9565 | 0.17502 | 0.11 | 7 | 36.26
1027 | 2020-09-16 | 1 | 21.88 | 69.65 | 8.47 | 4740 | 2.14 | 26.31 | 115 | 220 | 358 | 107 | 20.39 | 4.69 | 2.98 | 62.59 | 2.32 | 2.72 | 0.19 | 0.05 | 3.86 | 0.9557 | 0.17502 | 0.11 | 28 | 50.34
1028 | 2020-09-17 | 1 | 20.5 | 70.05 | 9.45 | 4796 | 2.13 | 26.15 | 124 | 210 | 362 | 107 | 20.62 | 4.8 | 3.08 | 62.3 | 2.36 | 2.62 | 0.19 | 0.05 | 3.77 | 0.9653 | 0.17502 | 0.11 | 1 | 14.5
1029 | 2020-09-17 | 1 | 20.5 | 70.05 | 9.45 | 4796 | 2.13 | 26.15 | 124 | 210 | 362 | 107 | 20.62 | 4.8 | 3.08 | 62.3 | 2.36 | 2.62 | 0.19 | 0.05 | 3.77 | 0.9663 | 0.17502 | 0.11 | 3 | 26.29
1030 | 2020-09-17 | 1 | 20.5 | 70.05 | 9.45 | 4796 | 2.13 | 26.15 | 124 | 210 | 362 | 107 | 20.62 | 4.8 | 3.08 | 62.3 | 2.36 | 2.62 | 0.19 | 0.05 | 3.77 | 0.9663 | 0.17502 | 0.11 | 7 | 39.04
1031 | 2020-09-17 | 1 | 20.5 | 70.05 | 9.45 | 4796 | 2.13 | 26.15 | 124 | 210 | 362 | 107 | 20.62 | 4.8 | 3.08 | 62.3 | 2.36 | 2.62 | 0.19 | 0.05 | 3.77 | 0.9663 | 0.17502 | 0.11 | 28 | 53.6
1032 | 2020-09-18 | 1 | 22.16 | 71.31 | 6.53 | 4780 | 1.98 | 26.92 | 106 | 190 | 363 | 106 | 20.14 | 4.64 | 3 | 62.75 | 2.29 | 2.74 | 0.17 | 0.05 | 4.01 | 0.9462 | 0.16186 | 0.11 | 1 | 15.19
1033 | 2020-09-18 | 1 | 22.16 | 71.31 | 6.53 | 4780 | 1.98 | 26.92 | 106 | 190 | 363 | 106 | 20.14 | 4.64 | 3 | 62.75 | 2.29 | 2.74 | 0.17 | 0.05 | 4.01 | 0.9462 | 0.16186 | 0.11 | 3 | 26.92
1034 | 2020-09-18 | 1 | 22.16 | 71.31 | 6.53 | 4780 | 1.98 | 26.92 | 106 | 190 | 363 | 106 | 20.14 | 4.64 | 3 | 62.75 | 2.29 | 2.74 | 0.17 | 0.05 | 4.01 | 0.9462 | 0.16186 | 0.11 | 7 | 37.86
1035 | 2020-09-18 | 1 | 22.16 | 71.31 | 6.53 | 4780 | 1.98 | 26.92 | 106 | 190 | 363 | 106 | 20.14 | 4.64 | 3 | 62.75 | 2.29 | 2.74 | 0.17 | 0.05 | 4.01 | 0.9452 | 0.16186 | 0.11 | 28 | 52.6
1036 | 2020-09-19 | 1 | 23.28 | 70.63 | 6.85 | 4922 | 2.09 | 26.46 | 91 | 190 | 374 | 107 | 19.86 | 4.55 | 2.92 | 62.56 | 2.36 | 3.06 | 0.19 | 0.05 | 4.23 | 1.024 | 0.17502 | 0.11 | 1 | 15.51
1037 | 2020-09-19 | 1 | 23.28 | 70.63 | 6.85 | 4922 | 2.09 | 26.46 | 91 | 190 | 374 | 107 | 19.86 | 4.55 | 2.92 | 62.56 | 2.36 | 3.06 | 0.19 | 0.05 | 4.23 | 1.024 | 0.17502 | 0.11 | 3 | 25.67
1038 | 2020-09-19 | 1 | 23.28 | 70.63 | 6.85 | 4922 | 2.09 | 26.46 | 91 | 190 | 374 | 107 | 19.86 | 4.55 | 2.92 | 62.56 | 2.36 | 3.06 | 0.19 | 0.05 | 4.23 | 1.024 | 0.17502 | 0.11 | 7 | 36.48
1039 | 2020-09-19 | 1 | 23.28 | 70.63 | 6.85 | 4922 | 2.09 | 26.46 | 91 | 190 | 374 | 107 | 19.86 | 4.55 | 2.92 | 62.56 | 2.36 | 3.06 | 0.19 | 0.05 | 4.23 | 1.024 | 0.17502 | 0.11 | 28 | 51.54
1040 | 2020-09-21 | 1 | 22.53 | 70.8 | 6.67 | 4731 | 2.19 | 26.01 | 93 | 190 | 378 | 105 | 20.31 | 4.7 | 3.11 | 62.54 | 2.31 | 2.44 | 0.17 | 0.05 | 4.17 | 0.9836 | 0.16186 | 0.11 | 1 | 14.64
1041 | 2020-09-21 | 1 | 22.53 | 70.8 | 6.67 | 4731 | 2.19 | 26.01 | 93 | 190 | 378 | 105 | 20.31 | 4.7 | 3.11 | 62.54 | 2.31 | 2.44 | 0.17 | 0.05 | 4.17 | 0.9836 | 0.16186 | 0.11 | 3 | 26.15
1042 | 2020-09-21 | 1 | 22.53 | 70.8 | 6.67 | 4731 | 2.19 | 26.01 | 93 | 190 | 378 | 105 | 20.31 | 4.7 | 3.11 | 62.54 | 2.31 | 2.44 | 0.17 | 0.05 | 4.17 | 0.9836 | 0.16186 | 0.11 | 7 | 35.92
1043 | 2020-09-21 | 1 | 22.53 | 70.8 | 6.67 | 4731 | 2.19 | 26.01 | 93 | 190 | 378 | 105 | 20.31 | 4.7 | 3.11 | 62.54 | 2.31 | 2.44 | 0.17 | 0.05 | 4.17 | 0.9836 | 0.16186 | 0.11 | 28 | 50.5
1044 | 2020-09-22 | 1 | 22.63 | 70.89 | 6.48 | 4622 | 2.14 | 26.15 | 86 | 190 | 373 | 114 | 20.14 | 4.66 | 3.06 | 62 | 2.33 | 3.12 | 0.17 | 0.05 | 4.26 | 0.9366 | 0.16186 | 0.11 | 1 | 14.43
1045 | 2020-09-22 | 1 | 22.63 | 70.89 | 6.48 | 4622 | 2.14 | 26.15 | 86 | 190 | 373 | 114 | 20.14 | 4.66 | 3.06 | 62 | 2.33 | 3.12 | 0.17 | 0.05 | 4.26 | 0.9366 | 0.16186 | 0.11 | 3 | 24.93
1046 | 2020-09-22 | 1 | 22.63 | 70.89 | 6.48 | 4622 | 2.14 | 26.15 | 86 | 190 | 373 | 114 | 20.14 | 4.66 | 3.06 | 62 | 2.33 | 3.12 | 0.17 | 0.05 | 4.26 | 0.9366 | 0.16186 | 0.11 | 7 | 33.56
1047 | 2020-09-22 | 1 | 22.63 | 70.89 | 6.48 | 4622 | 2.14 | 26.15 | 86 | 190 | 373 | 114 | 20.14 | 4.66 | 3.06 | 62 | 2.33 | 3.12 | 0.17 | 0.05 | 4.26 | 0.9366 | 0.16186 | 0.11 | 28 | 49.89
1048 | 2020-09-23 | 1 | 23.46 | 70.72 | 5.82 | 4689 | 2.31 | 26.15 | 78 | 190 | 370 | 107 | 20.73 | 4.66 | 3.05 | 61.96 | 2.36 | 2.55 | 0.18 | 0.05 | 4.25 | 0.9524 | 0.16844 | 0.12092 | 1 | 15.33
1049 | 2020-09-23 | 1 | 23.46 | 70.72 | 5.82 | 4689 | 2.31 | 26.15 | 78 | 190 | 370 | 107 | 20.73 | 4.66 | 3.05 | 61.96 | 2.36 | 2.55 | 0.18 | 0.05 | 4.25 | 0.9524 | 0.16844 | 0.12092 | 3 | 26.63
1050 | 2020-09-23 | 1 | 23.46 | 70.72 | 5.82 | 4689 | 2.31 | 26.15 | 78 | 190 | 370 | 107 | 20.73 | 4.66 | 3.05 | 61.96 | 2.36 | 2.55 | 0.18 | 0.05 | 4.25 | 0.9524 | 0.16844 | 0.12097 | 7 | 34.82
1051 | 2020-09-23 | 1 | 23.46 | 70.72 | 5.82 | 4689 | 2.31 | 26.15 | 78 | 190 | 370 | 107 | 20.73 | 4.66 | 3.05 | 61.96 | 2.36 | 2.55 | 0.18 | 0.05 | 4.25 | 0.9524 | 0.16844 | 0.12097 | 28 | 49.76
1052 | 2020-09-24 | 1 | 24.49 | 68.75 | 6.76 | 5052 | 2.4 | 27.38 | 95 | 190 | 371 | 112 | 20.4 | 4.59 | 3.01 | 62.45 | 2.26 | 2.94 | 0.17 | 0.05 | 3.92 | 0.9304 | 0.1617942 | 0.1 | 1 | 16.43
1053 | 2020-09-24 | 1 | 24.49 | 68.75 | 6.76 | 5052 | 2.4 | 27.38 | 95 | 190 | 371 | 112 | 20.4 | 4.59 | 3.01 | 62.45 | 2.26 | 2.94 | 0.17 | 0.05 | 3.92 | 0.9304 | 0.1617942 | 0.1 | 3 | 27.88
1054 | 2020-09-24 | 1 | 24.49 | 68.75 | 6.76 | 5052 | 2.4 | 27.38 | 95 | 190 | 371 | 112 | 20.4 | 4.59 | 3.01 | 62.45 | 2.26 | 2.94 | 0.17 | 0.05 | 3.92 | 0.9304 | 0.1617942 | 0.1 | 7 | 36.72
1055 | 2020-09-24 | 1 | 24.49 | 68.75 | 6.76 | 5052 | 2.4 | 27.38 | 95 | 190 | 371 | 112 | 20.4 | 4.59 | 3.01 | 62.45 | 2.26 | 2.94 | 0.17 | 0.05 | 3.92 | 0.9309 | 0.1617942 | 0.1 | 28 | 49.67
1056 | 2020-09-25 | 1 | 22.18 | 70.97 | 6.85 | 5059 | 2.2 | 27.23 | 99 | 190 | 372 | 106 | 20.42 | 4.59 | 2.97 | 62.87 | 2.31 | 2.68 | 0.17 | 0.05 | 3.72 | 0.9625 | 0.1617942 | 0.1 | 1 | 17.26
1057 | 2020-09-25 | 1 | 22.18 | 70.97 | 6.85 | 5059 | 2.2 | 27.23 | 99 | 190 | 372 | 106 | 20.42 | 4.59 | 2.97 | 62.87 | 2.31 | 2.68 | 0.17 | 0.05 | 3.72 | 0.9625 | 0.1617942 | 0.1 | 3 | 29.21
1058 | 2020-09-25 | 1 | 22.18 | 70.97 | 6.85 | 5059 | 2.2 | 27.23 | 99 | 190 | 372 | 106 | 20.42 | 4.59 | 2.97 | 62.87 | 2.31 | 2.68 | 0.17 | 0.05 | 3.72 | 0.9625 | 0.1617942 | 0.1 | 7 | 36.99
1059 | 2020-09-25 | 1 | 22.18 | 70.97 | 6.85 | 5059 | 2.2 | 27.23 | 99 | 190 | 372 | 106 | 20.42 | 4.59 | 2.97 | 62.87 | 2.31 | 2.68 | 0.17 | 0.05 | 3.72 | 0.9625 | 0.1617942 | 0.1 | 28 | 48.58
1060 | 2020-09-26 | 1 | 22 | 71.27 | 6.73 | 4851 | 2.19 | 27.38 | 113 | 200 | 371 | 111 | 20.39 | 4.6 | 2.96 | 62.93 | 2.32 | 2.69 | 0.17 | 0.06 | 3.67 | 0.9435 | 0.178821 | 0.09 | 1 | 16.73
1061 | 2020-09-26 | 1 | 22 | 71.27 | 6.73 | 4851 | 2.19 | 27.38 | 113 | 200 | 371 | 111 | 20.39 | 4.6 | 2.96 | 62.93 | 2.32 | 2.69 | 0.17 | 0.06 | 3.67 | 0.9435 | 0.178821 | 0.09 | 3 | 27.87
1062 | 2020-09-26 | 1 | 22 | 71.27 | 6.73 | 4851 | 2.19 | 27.38 | 113 | 200 | 371 | 111 | 20.39 | 4.6 | 2.96 | 62.93 | 2.32 | 2.69 | 0.17 | 0.06 | 3.67 | 0.9435 | 0.178821 | 0.09 | 7 | 36.26
1063 | 2020-09-26 | 1 | 22 | 71.27 | 6.73 | 4851 | 2.19 | 27.38 | 113 | 200 | 371 | 111 | 20.39 | 4.6 | 2.96 | 62.93 | 2.32 | 2.69 | 0.17 | 0.06 | 3.67 | 0.9435 | 0.178821 | 0.09 | 28 | 47.29
1064 | 2020-09-27 | 1 | 22.2256 | 71.4292 | 6.6057 | 4772 | 2 | 27.08 | 99 | 190 | 370 | 112 | 20.42 | 4.64 | 2.94 | 62.88 | 2.31 | 2.69 | 0.18 | 0.06 | 3.67 | 0.9461 | 0.17844 | 0.09 | 1 | 17.78
1065 | 2020-09-27 | 1 | 22.2256 | 71.4292 | 6.6057 | 4772 | 2 | 27.08 | 99 | 190 | 370 | 112 | 20.42 | 4.64 | 2.94 | 62.88 | 2.31 | 2.69 | 0.18 | 0.06 | 3.67 | 0.9461 | 0.17844 | 0.09 | 3 | 28.8
1066 | 2020-09-27 | 1 | 22.2262 | 71.4292 | 6.6057 | 4772 | 2 | 27.08 | 99 | 190 | 370 | 112 | 20.42 | 4.64 | 2.94 | 62.88 | 2.31 | 2.69 | 0.18 | 0.06 | 3.67 | 0.9461 | 0.17844 | 0.09 | 7 | 39.4
1067 | 2020-09-27 | 1 | 22.4014 | 71.099 | 6.402 | 4772 | 2 | 27.08 | 99 | 190 | 370 | 112 | 20.42 | 4.64 | 2.94 | 62.88 | 2.31 | 2.69 | 0.18 | 0.06 | 3.67 | 0.9478 | 0.17844 | 0.09 | 28 | 51.22
1068 | 2020-09-28 | 1 | 22.336 | 71.0739 | 6.7372 | 4906 | 2.07 | 27.08 | 92 | 200 | 370 | 110 | 19.98 | 4.58 | 2.94 | 63.35 | 2.19 | 2.9 | 0.18 | 0.05 | 3.63 | 1.0196 | 0.16844 | 0.09 | 1 | 17.42
1069 | 2020-09-28 | 1 | 22.336 | 71.0739 | 6.7372 | 4906 | 2.07 | 27.08 | 92 | 200 | 370 | 110 | 19.98 | 4.58 | 2.94 | 63.35 | 2.19 | 2.9 | 0.18 | 0.05 | 3.63 | 1.0196 | 0.16844 | 0.09 | 3 | 28.75
1070 | 2020-09-28 | 1 | 22.3364 | 71.0739 | 6.7372 | 4906 | 2.07 | 27.08 | 92 | 200 | 370 | 110 | 19.98 | 4.58 | 2.94 | 63.35 | 2.19 | 2.9 | 0.18 | 0.05 | 3.63 | 1.0197 | 0.16844 | 0.09 | 7 | 36.56
1071 | 2020-09-28 | 1 | 22.3364 | 71.0734 | 6.7366 | 4906 | 2.07 | 27.08 | 92 | 200 | 370 | 110 | 19.98 | 4.58 | 2.94 | 63.35 | 2.19 | 2.9 | 0.18 | 0.05 | 3.63 | 1.0202 | 0.16844 | 0.09 | 28 | 46.51
1072 | 2020-09-29 | 1 | 22.3798 | 71.0589 | 6.7761 | 4809 | 2.05 | 27.23 | 101 | 200 | 370 | 113 | 19.99 | 4.59 | 2.96 | 63.15 | 2.14 | 2.82 | 0.17 | 0.05 | 3.92 | 0.9384 | 0.1617942 | 0.09 | 1 | 16.51
1073 | 2020-09-29 | 1 | 22.2775 | 71.0598 | 6.7761 | 4809 | 2.05 | 27.23 | 101 | 200 | 370 | 113 | 19.99 | 4.59 | 2.96 | 63.15 | 2.14 | 2.82 | 0.17 | 0.05 | 3.92 | 0.9384 | 0.1617942 | 0.09 | 3 | 31.41
1074 | 2020-09-29 | 1 | 22.3798 | 71.0589 | 6.7759 | 4809 | 2.05 | 27.23 | 101 | 200 | 370 | 113 | 19.99 | 4.59 | 2.96 | 63.15 | 2.14 | 2.82 | 0.17 | 0.05 | 3.92 | 0.9385 | 0.1617942 | 0.09 | 7 | 39.21
1075 | 2020-09-29 | 1 | 22.3798 | 71.0554 | 6.7753 | 4809 | 2.05 | 27.23 | 101 | 200 | 370 | 113 | 19.99 | 4.59 | 2.96 | 63.15 | 2.14 | 2.82 | 0.17 | 0.05 | 3.92 | 0.9386 | 0.1617942 | 0.09 | 28 | 48.69
1076 | 2020-09-30 | 1 | 16.881 | 77.1131 | 6.1569 | 4512 | 1.95 | 26.92 | 98 | 200 | 360 | 109 | 20.09 | 4.61 | 2.95 | 63.45 | 2.1 | 2.64 | 0.18 | 0.06 | 3.72 | 0.8598 | 0.1750184 | 0.09 | 1 | 17.1
1077 | 2020-09-30 | 1 | 22.3124 | 71.6667 | 6.0688 | 4512 | 1.95 | 26.92 | 98 | 200 | 360 | 109 | 20.09 | 4.61 | 2.95 | 63.45 | 2.1 | 2.64 | 0.18 | 0.06 | 3.72 | 0.8509 | 0.17844 | 0.09 | 3 | 28.51
1078 | 2020-09-30 | 1 | 22.3124 | 71.6667 | 6.0688 | 4512 | 1.95 | 26.92 | 98 | 200 | 360 | 109 | 20.09 | 4.61 | 2.95 | 63.45 | 2.1 | 2.64 | 0.18 | 0.06 | 3.72 | 0.851 | 0.17844 | 0.09 | 7 | 35.79
1079 | 2020-09-30 | 1 | 22.3124 | 71.6706 | 6.0638 | 4512 | 1.95 | 26.92 | 98 | 200 | 360 | 109 | 20.09 | 4.61 | 2.95 | 63.45 | 2.1 | 2.64 | 0.18 | 0.06 | 3.72 | 0.85 | 0.17844 | 0.09 | 28 | 46.51
1080 | 2020-10-02 | 1 | 22.4035 | 67.1386 | 10.2915 | 4501 | 1.76 | 26.46 | 91 | 180 | 358 | 107 | 20.44 | 4.76 | 3.07 | 63.33 | 2.03 | 3.47 | 0.18 | 0.06 | 2.46 | 0.8661 | 0.17844 | 0.1 | 1 | 16.66
1081 | 2020-10-02 | 1 | 22.4035 | 67.1386 | 10.3064 | 4501 | 1.76 | 26.46 | 91 | 180 | 358 | 107 | 20.44 | 4.76 | 3.07 | 63.33 | 2.03 | 3.47 | 0.18 | 0.06 | 2.46 | 0.8661 | 0.17844 | 0.1 | 3 | 29.38
1082 | 2020-10-02 | 1 | 22.4035 | 67.1386 | 10.3064 | 4501 | 1.76 | 26.46 | 91 | 180 | 358 | 107 | 20.44 | 4.76 | 3.07 | 63.33 | 2.03 | 3.47 | 0.18 | 0.06 | 2.46 | 0.8661 | 0.17844 | 0.1 | 7 | 36.14
1083 | 2020-10-02 | 1 | 22.4035 | 67.1392 | 10.3064 | 4501 | 1.76 | 26.46 | 91 | 180 | 358 | 107 | 20.44 | 4.76 | 3.07 | 63.33 | 2.03 | 3.47 | 0.18 | 0.06 | 2.46 | 0.8664 | 0.17844 | 0.1 | 28 | 45.39
1084 | 2020-10-03 | 1 | 22.3177 | 66.8794 | 10.4834 | 4329 | 1.61 | 26.31 | 101 | 190 | 360 | 108 | 20.41 | 4.84 | 3.22 | 63.29 | 2.22 | 2.63 | 0.18 | 0.05 | 2.95 | 0.69 | 0.16844 | 0.1 | 1 | 17.25
1085 | 2020-10-03 | 1 | 22.3177 | 66.8794 | 10.4983 | 4329 | 1.61 | 26.31 | 101 | 190 | 360 | 108 | 20.41 | 4.84 | 3.22 | 63.29 | 2.22 | 2.63 | 0.18 | 0.05 | 2.95 | 0.69 | 0.16844 | 0.1 | 3 | 30.2
1086 | 2020-10-03 | 1 | 22.3177 | 66.8803 | 10.4983 | 4329 | 1.61 | 26.31 | 101 | 190 | 360 | 108 | 20.41 | 4.84 | 3.22 | 63.29 | 2.22 | 2.63 | 0.18 | 0.05 | 2.95 | 0.69 | 0.16844 | 0.1 | 7 | 40.88
1087 | 2020-10-03 | 1 | 22.3177 | 66.8803 | 10.504 | 4329 | 1.61 | 26.31 | 101 | 190 | 360 | 108 | 20.41 | 4.84 | 3.22 | 63.29 | 2.22 | 2.63 | 0.18 | 0.05 | 2.95 | 0.69 | 0.16844 | 0.1 | 28 | 51.24
1088 | 2020-10-05 | 1 | 22.2555 | 68.658 | 9.1009 | 4629 | 1.78 | 26.31 | 92 | 180 | 358 | 115 | 20.17 | 4.72 | 3.06 | 63.73 | 2.42 | 2.75 | 0.19 | 0.04 | 2.71 | 0.71 | 0.16502 | 0.1 | 1 | 16.42
1089 | 2020-10-05 | 1 | 22.2885 | 68.789 | 9.0736 | 4629 | 1.78 | 26.31 | 92 | 180 | 358 | 115 | 20.17 | 4.72 | 3.06 | 63.73 | 2.42 | 2.75 | 0.19 | 0.04 | 2.71 | 0.71 | 0.16502 | 0.1 | 3 | 27.66
1090 | 2020-10-05 | 1 | 22.2885 | 68.789 | 9.0736 | 4629 | 1.78 | 26.31 | 92 | 180 | 358 | 115 | 20.17 | 4.72 | 3.06 | 63.73 | 2.42 | 2.75 | 0.19 | 0.04 | 2.71 | 0.71 | 0.16502 | 0.1 | 7 | 37.64
1091 | 2020-10-05 | 1 | 22.2885 | 68.789 | 9.0736 | 4629 | 1.78 | 26.31 | 92 | 180 | 358 | 115 | 20.17 | 4.72 | 3.06 | 63.73 | 2.42 | 2.75 | 0.19 | 0.04 | 2.71 | 0.71 | 0.16502 | 0.1 | 28 | 41.92
1092 | 2020-10-06 | 1 | 21.787 | 71.3598 | 6.7354 | 4767.29 | 1.91 | 26.62 | 85 | 190 | 356 | 105 | 20.1 | 4.82 | 3.15 | 63.42 | 2.3 | 2.57 | 0.2 | 0.04 | 3.19 | 0.93 | 0.1716 | 0.062 | 3 | 32.97
1093 | 2020-10-06 | 1 | 21.7874 | 71.3598 | 6.7354 | 4766.01 | 1.91 | 26.62 | 85 | 190 | 356 | 105 | 20.1 | 4.82 | 3.15 | 63.42 | 2.3 | 2.57 | 0.2 | 0.04 | 3.19 | 0.93 | 0.1716 | 0.062 | 7 | 41.17
1094 | 2020-10-06 | 1 | 21.7874 | 71.3598 | 6.7364 | 4766.01 | 1.91 | 26.62 | 85 | 190 | 356 | 105 | 20.1 | 4.82 | 3.15 | 63.42 | 2.3 | 2.57 | 0.2 | 0.04 | 3.19 | 0.93 | 0.1716 | 0.062 | 28 | 47.62
1095 | 2020-10-07 | 1 | 21.8372 | 71.3573 | 6.781 | 4812 | 2.14 | 26.7096 | 90.29 | 189.26 | 360.28 | 107.79 | 20.06 | 4.75 | 3.1 | 63.63 | 2.28 | 2.72 | 0.19 | 0.05 | 3.02 | 1.04 | 0.17502 | 0.09259 | 1 | 19.46
1096 | 2020-10-07 | 1 | 21.8372 | 71.3573 | 6.781 | 4812 | 2.14 | 26.7096 | 90.29 | 189.26 | 360.28 | 107.79 | 20.06 | 4.75 | 3.1 | 63.63 | 2.28 | 2.72 | 0.19 | 0.05 | 3.02 | 1.04 | 0.17502 | 0.09259 | 3 | 34.03
1097 | 2020-10-07 | 1 | 21.8376 | 71.3573 | 6.781 | 4812 | 2.14 | 26.7096 | 90.28 | 189.26 | 360.28 | 107.79 | 20.06 | 4.75 | 3.1 | 63.63 | 2.28 | 2.72 | 0.19 | 0.05 | 3.02 | 1.04 | 0.17502 | 0.09259 | 7 | 43.43
1098 | 2020-10-07 | 1 | 21.8376 | 71.3543 | 6.781 | 4812 | 2.14 | 26.7096 | 90.28 | 189.26 | 360.28 | 107.79 | 20.06 | 4.75 | 3.1 | 63.63 | 2.28 | 2.72 | 0.19 | 0.05 | 3.02 | 1.04 | 0.17502 | 0.09259 | 28 | 48.55
1099 | 2020-10-08 | 1 | 22.7281 | 66.9849 | 10.2344 | 4943 | 2.2 | 26.77 | 90 | 190 | 358 | 109 | 20.03 | 4.77 | 3.12 | 63.43 | 2.28 | 2.62 | 0.2 | 0.04 | 3.28 | 1.13 | 0.1716 | 0.125 | 1 | 19.23
1100 | 2020-10-08 | 1 | 22.7281 | 66.9849 | 10.2344 | 4943 | 2.2 | 26.77 | 90 | 190 | 358 | 109 | 20.03 | 4.77 | 3.12 | 63.43 | 2.28 | 2.62 | 0.2 | 0.04 | 3.28 | 1.13 | 0.1716 | 0.125 | 3 | 31.66
1101 | 2020-10-08 | 1 | 22.7281 | 66.9849 | 10.2344 | 4943 | 2.2 | 26.77 | 90 | 190 | 358 | 109 | 20.03 | 4.77 | 3.12 | 63.43 | 2.28 | 2.62 | 0.2 | 0.04 | 3.28 | 1.13 | 0.1716 | 0.125 | 7 | 40.34
1102 | 2020-10-08 | 1 | 22.7281 | 66.9849 | 10.2344 | 4943 | 2.2 | 26.77 | 90 | 190 | 358 | 109 | 20.03 | 4.77 | 3.12 | 63.43 | 2.28 | 2.62 | 0.2 | 0.04 | 3.28 | 1.13 | 0.1716 | 0.125 | 28 | 48.31
1103 | 2020-10-09 | 1 | 21.8491 | 71.3087 | 6.8772 | 4754 | 1.72 | 26.15 | 101 | 170 | 355 | 110 | 20.11 | 4.74 | 3.08 | 62.83 | 2.31 | 2.83 | 0.19 | 0.04 | 3.67 | 0.73 | 0.16502 | 0.125 | 1 | 17.98
1104 | 2020-10-09 | 1 | 21.849 | 71.3087 | 6.8772 | 4754 | 1.72 | 26.15 | 101 | 170 | 355 | 110 | 20.11 | 4.74 | 3.08 | 62.83 | 2.31 | 2.83 | 0.19 | 0.04 | 3.67 | 0.73 | 0.16502 | 0.125 | 3 | 29.4
1105 | 2020-10-09 | 1 | 21.849 | 71.3087 | 6.8772 | 4754 | 1.72 | 26.15 | 101 | 170 | 355 | 110 | 20.11 | 4.74 | 3.08 | 62.83 | 2.31 | 2.83 | 0.19 | 0.04 | 3.67 | 0.73 | 0.16502 | 0.125 | 7 | 37.78
1106 | 2020-10-09 | 1 | 21.8491 | 71.3087 | 6.8772 | 4754 | 1.72 | 26.15 | 101 | 170 | 355 | 110 | 20.11 | 4.74 | 3.08 | 62.83 | 2.31 | 2.83 | 0.19 | 0.04 | 3.67 | 0.73 | 0.16502 | 0.125 | 28 | 43.65
1107 | 2020-10-10 | 1 | 22.9573 | 70.3698 | 6.7489 | 4837 | 1.9 | 26.31 | 103 | 180 | 355 | 113 | 19.59 | 4.53 | 2.9 | 62.97 | 2.13 | 2.99 | 0.19 | 0.05 | 4.45 | 1 | 0.17502 | 0.15 | 1 | 19.08
1108 | 2020-10-10 | 1 | 22.9573 | 70.3699 | 6.7489 | 4837 | 1.9 | 26.31 | 103 | 180 | 355 | 113 | 19.59 | 4.53 | 2.9 | 62.97 | 2.13 | 2.99 | 0.19 | 0.05 | 4.45 | 1 | 0.17502 | 0.15 | 3 | 32.45
1109 | 2020-10-10 | 1 | 22.9573 | 70.3699 | 6.7489 | 4837 | 1.9 | 26.31 | 103 | 180 | 355 | 113 | 19.59 | 4.53 | 2.9 | 62.97 | 2.13 | 2.99 | 0.19 | 0.05 | 4.45 | 1 | 0.17502 | 0.15 | 7 | 40.96
1110 | 2020-10-10 | 1 | 22.3192 | 70.8527 | 6.8964 | 4837 | 1.9 | 26.31 | 103 | 180 | 355 | 113 | 19.59 | 4.53 | 2.9 | 62.97 | 2.13 | 2.99 | 0.19 | 0.05 | 4.45 | 1 | 0.17502 | 0.15 | 28 | 49.09
1111 | 2020-10-12 | 0 | 24.1608 | 66.9581 | 8.2683 | 4706 | 1.55 | 26.15 | 80 | 180 | 353 | 109 | 20.32 | 4.66 | 3.02 | 64.29 | 2.1 | 2.55 | 0.2 | 0.1 | 2.46 | 0.71 | 0.2257914 | 0.05777 | 1 | 22.06
1112 | 2020-10-12 | 0 | 24.1608 | 66.9581 | 8.2683 | 4706 | 1.55 | 26.15 | 80 | 180 | 353 | 109 | 20.32 | 4.66 | 3.02 | 64.29 | 2.1 | 2.55 | 0.2 | 0.1 | 2.46 | 0.71 | 0.2257914 | 0.05777 | 3 | 33.77
1113 | 2020-10-12 | 0 | 24.1608 | 67.01 | 8.2683 | 4706 | 1.55 | 26.15 | 80 | 180 | 353 | 109 | 20.32 | 4.66 | 3.02 | 64.29 | 2.1 | 2.55 | 0.2 | 0.1 | 2.46 | 0.71 | 0.2257914 | 0.05749 | 7 | 41.82
1114 | 2020-10-12 | 0 | 24.1608 | 66.9581 | 8.2675 | 4706 | 1.55 | 26.15 | 80 | 180 | 353 | 109 | 20.32 | 4.66 | 3.02 | 64.29 | 2.1 | 2.55 | 0.2 | 0.1 | 2.46 | 0.71 | 0.2258256 | 0.05769 | 28 | 50.62
1115 | 2020-10-13 | 0 | 22.1314 | 71.1225 | 6.7603 | 5064 | 1.43 | 27.23 | 81 | 170 | 360 | 105 | 20.29 | 4.65 | 3.01 | 64.46 | 2.13 | 2.71 | 0.19 | 0.12 | 2.1 | 0.7 | 0.2419928 | 0.07 | 1 | 22.2
1116 | 2020-10-13 | 0 | 22.133 | 71.1225 | 6.7603 | 5064 | 1.43 | 27.23 | 81 | 170 | 360 | 105 | 20.29 | 4.65 | 3.01 | 64.46 | 2.13 | 2.71 | 0.19 | 0.12 | 2.1 | 0.7 | 0.2419928 | 0.07 | 3 | 36.81
1117 | 2020-10-13 | 0 | 22.1334 | 71.1225 | 6.7603 | 5064 | 1.43 | 27.23 | 81 | 170 | 360 | 105 | 20.29 | 4.65 | 3.01 | 64.46 | 2.13 | 2.71 | 0.19 | 0.12 | 2.1 | 0.7 | 0.2419928 | 0.07 | 7 | 43.83
1118 | 2020-10-13 | 0 | 22.1334 | 71.1195 | 6.7603 | 5064 | 1.43 | 27.23 | 81 | 170 | 360 | 105 | 20.29 | 4.65 | 3.01 | 64.46 | 2.13 | 2.71 | 0.19 | 0.12 | 2.1 | 0.7 | 0.2419928 | 0.07 | 28 | 50.37
1119 | 2020-10-14 | 0 | 22.135 | 71.03 | 6.7647 | 4929 | 1.53 | 27.38 | 83 | 170 | 362 | 110 | 20.35 | 4.66 | 3 | 63.94 | 2.18 | 2.65 | 0.19 | 0.12 | 2.54 | 1.06 | 0.2458642 | 0.07 | 1 | 23.29
1120 | 2020-10-14 | 0 | 22.135 | 71.03 | 6.7647 | 4929 | 1.53 | 27.38 | 83 | 170 | 362 | 110 | 20.35 | 4.66 | 3 | 63.94 | 2.18 | 2.65 | 0.19 | 0.12 | 2.54 | 1.06 | 0.2458642 | 0.07 | 3 | 37.68
1121 | 2020-10-14 | 0 | 22.1354 | 71.03 | 6.7647 | 4929 | 1.53 | 27.38 | 83 | 170 | 362 | 110 | 20.35 | 4.66 | 3 | 63.94 | 2.18 | 2.65 | 0.19 | 0.12 | 2.54 | 1.06 | 0.2458642 | 0.07 | 7 | 44.26
1122 | 2020-10-14 | 0 | 22.1676 | 71.0766 | 6.7421 | 4929 | 1.53 | 27.38 | 83 | 170 | 362 | 110 | 20.35 | 4.66 | 3 | 63.94 | 2.18 | 2.65 | 0.19 | 0.12 | 2.54 | 1.06 | 0.2458642 | 0.07 | 28 | 53.45
1123 | 2020-10-17 | 1 | 22.8091 | 70.672 | 6.4528 | 5028 | 2.78 | 25.85 | 84 | 180 | 362 | 115 | 20.49 | 4.6 | 2.86 | 63.13 | 2.32 | 2.64 | 0.18 | 0.05 | 3.5 | 1.08 | 0.16844 | 0.15 | 3 | 30.54
1124 | 2020-10-17 | 1 | 22.8091 | 70.672 | 6.4528 | 5028 | 2.78 | 25.85 | 84 | 180 | 362 | 115 | 20.49 | 4.6 | 2.86 | 63.13 | 2.32 | 2.64 | 0.18 | 0.05 | 3.5 | 1.08 | 0.16844 | 0.15 | 7 | 37.12
1125 | 2020-10-17 | 1 | 22.8137 | 70.6721 | 6.4526 | 5028 | 2.78 | 25.85 | 84 | 180 | 362 | 115 | 20.49 | 4.6 | 2.86 | 63.13 | 2.32 | 2.64 | 0.18 | 0.05 | 3.5 | 1.08 | 0.16844 | 0.15 | 28 | 47.18
1126 | 2020-10-20 | 1 | 21.742 | 68.8854 | 9.2263 | 4742.2 | 1.28 | 26.15 | 87 | 190 | 362 | 107 | 20.75 | 4.61 | 2.88 | 62.84 | 2.53 | 2.84 | 0.18 | 0.05 | 3.09 | 0.89 | 0.16844 | 0.15 | 1 | 19.34
1127 | 2020-10-20 | 1 | 22.7786 | 70.6285 | 6.6006 | 4758.59 | 1.28 | 26.15 | 87 | 190 | 362 | 107 | 20.75 | 4.61 | 2.88 | 62.84 | 2.53 | 2.84 | 0.18 | 0.05 | 3.09 | 0.89 | 0.16844 | 0.15 | 3 | 33.59
1128 | 2020-10-20 | 1 | 22.7832 | 70.6285 | 6.5943 | 4758.59 | 1.28 | 26.15 | 87 | 190 | 362 | 107 | 20.75 | 4.61 | 2.88 | 62.84 | 2.53 | 2.84 | 0.18 | 0.05 | 3.09 | 0.89 | 0.16844 | 0.15 | 7 | 42.6
1129 | 2020-10-20 | 1 | 22.1273 | 71.2036 | 6.7048 | 4741.03 | 1.28 | 26.15 | 87 | 190 | 362 | 107 | 20.75 | 4.61 | 2.88 | 62.84 | 2.53 | 2.84 | 0.18 | 0.05 | 3.09 | 0.89 | 0.16844 | 0.15 | 28 | 54.26
1130 | 2020-10-21 | 1 | 23.0875 | 70.1811 | 6.6344 | 4868 | 1.18 | 26.15 | 83 | 180 | 358 | 105 | 20.75 | 4.56 | 2.81 | 62.75 | 2.55 | 2.47 | 0.18 | 0.08 | 3.67 | 1.19 | 0.1889634 | 0.15 | 1 | 16.28
1131 | 2020-10-21 | 1 | 23.0913 | 70.1811 | 6.6344 | 4868 | 1.18 | 26.15 | 83 | 180 | 358 | 105 | 20.75 | 4.56 | 2.81 | 62.75 | 2.55 | 2.47 | 0.18 | 0.08 | 3.67 | 1.19 | 0.1889634 | 0.15 | 3 | 27.14
1132 | 2020-10-21 | 1 | 23.0913 | 70.1811 | 6.6344 | 4868 | 1.18 | 26.15 | 83 | 180 | 358 | 105 | 20.75 | 4.56 | 2.81 | 62.75 | 2.55 | 2.47 | 0.18 | 0.08 | 3.67 | 1.19 | 0.1890292 | 0.15 | 7 | 34.19
1133 | 2020-10-21 | 1 | 23.0959 | 70.1811 | 6.6344 | 4868 | 1.18 | 26.15 | 83 | 180 | 358 | 105 | 20.75 | 4.56 | 2.81 | 62.75 | 2.55 | 2.47 | 0.18 | 0.08 | 3.67 | 1.19 | 0.1890292 | 0.15 | 28 | 48.36
1134 | 2020-10-22 | 0 | 21.6978 | 72.1753 | 5.9907 | 4560 | 1.31 | 26 | 87 | 200 | 356 | 108 | 20.65 | 4.65 | 2.87 | 63.33 | 2.34 | 2.57 | 0.19 | 0.12 | 2.95 | 0.92 | 0.2465962 | 0.032 | 1 | 19.99
1135 | 2020-10-22 | 0 | 21.6978 | 72.1753 | 5.9907 | 4560 | 1.31 | 26 | 87 | 200 | 356 | 108 | 20.65 | 4.65 | 2.87 | 63.33 | 2.34 | 2.57 | 0.19 | 0.12 | 2.95 | 0.92 | 0.2465962 | 0.032 | 3 | 31.97
1136 | 2020-10-22 | 0 | 21.6978 | 72.1753 | 5.9907 | 4560 | 1.31 | 26 | 87 | 200 | 356 | 108 | 20.65 | 4.65 | 2.87 | 63.33 | 2.34 | 2.57 | 0.19 | 0.12 | 2.95 | 0.92 | 0.2465962 | 0.032 | 7 | 40.77
1137 | 2020-10-22 | 0 | 21.6978 | 72.1753 | 5.9907 | 4560 | 1.31 | 26 | 87 | 200 | 356 | 108 | 20.65 | 4.65 | 2.87 | 63.33 | 2.34 | 2.57 | 0.19 | 0.12 | 2.95 | 0.92 | 0.2464962 | 0.032 | 28 | 52.51
1138 | 2020-10-23 | 0 | 22.8071 | 70.6688 | 6.4592 | 4952 | 1.25 | 26.31 | 89 | 210 | 356 | 107 | 20.76 | 4.62 | 2.88 | 63.07 | 2.38 | 2.84 | 0.19 | 0.15 | 2.71 | 0.88 | 0.266204 | 0.07 | 1 | 24.36
1139 | 2020-10-23 | 0 | 22.8071 | 70.6688 | 6.4605 | 4952 | 1.25 | 26.31 | 89 | 210 | 356 | 107 | 20.76 | 4.62 | 2.88 | 63.07 | 2.38 | 2.84 | 0.19 | 0.15 | 2.71 | 0.88 | 0.266204 | 0.07 | 3 | 34.71
1140 | 2020-10-23 | 0 | 22.8117 | 70.6688 | 6.4628 | 4952 | 1.25 | 26.31 | 89 | 210 | 356 | 107 | 20.76 | 4.62 | 2.88 | 63.07 | 2.38 | 2.84 | 0.19 | 0.15 | 2.71 | 0.88 | 0.266204 | 0.07 | 7 | 44.2
1141 | 2020-10-23 | 0 | 22.8548 | 71.0827 | 5.9146 | 4952 | 1.25 | 26.31 | 89 | 210 | 356 | 107 | 20.76 | 4.62 | 2.88 | 63.07 | 2.38 | 2.84 | 0.19 | 0.15 | 2.71 | 0.88 | 0.2661066 | 0.07 | 28 | 51.97
1142 | 2020-10-25 | 0 | 23.0045 | 70.9948 | 5.9279 | 5155 | 1.22 | 26.92 | 80 | 190 | 358 | 106 | 20.52 | 4.57 | 2.8 | 62.77 | 2.37 | 2.81 | 0.18 | 0.12 | 3.51 | 0.82 | 0.2382876 | 0.06 | 1 | 23.88
1143 | 2020-10-25 | 0 | 23.6441 | 67.4679 | 8.9366 | 5155 | 1.22 | 26.92 | 80 | 190 | 358 | 106 | 20.52 | 4.57 | 2.8 | 62.77 | 2.37 | 2.81 | 0.18 | 0.12 | 3.51 | 0.82 | 0.2385876 | 0.06 | 3 | 35.95
1144 | 2020-10-25 | 0 | 23.6441 | 67.4679 | 8.9366 | 5155 | 1.22 | 26.92 | 80 | 190 | 358 | 106 | 20.52 | 4.57 | 2.8 | 62.77 | 2.37 | 2.81 | 0.18 | 0.12 | 3.51 | 0.82 | 0.2385876 | 0.06 | 7 | 40.81
1145 | 2020-10-25 | 0 | 23.6558 | 67.4679 | 8.9366 | 5155 | 1.22 | 26.92 | 80 | 190 | 358 | 106 | 20.52 | 4.57 | 2.8 | 62.77 | 2.37 | 2.81 | 0.18 | 0.12 | 3.51 | 0.82 | 0.2384876 | 0.06 | 28 | 54.58
1146 | 2020-10-26 | 0 | 22.5934 | 71.3372 | 6.0941 | 5067 | 1.18 | 27.54 | 81 | 190 | 370 | 106 | 20.49 | 4.72 | 2.82 | 63.19 | 2.32 | 2.94 | 0.2 | 0.12 | 2.86 | 0.88 | 0.249068 | 0.058 | 1 | 22.87
1147 | 2020-10-26 | 0 | 22.5893 | 71.3372 | 6.0931 | 5067 | 1.18 | 27.54 | 81 | 190 | 370 | 106 | 20.49 | 4.72 | 2.82 | 63.19 | 2.32 | 2.94 | 0.2 | 0.12 | 2.86 | 0.88 | 0.249068 | 0.058 | 3 | 34.87
1148 | 2020-10-26 | 0 | 22.5893 | 71.3372 | 6.0931 | 5067 | 1.18 | 27.54 | 81 | 190 | 370 | 106 | 20.49 | 4.72 | 2.82 | 63.19 | 2.32 | 2.94 | 0.2 | 0.12 | 2.86 | 0.88 | 0.249068 | 0.058 | 7 | 41.62
1149 | 2020-10-26 | 0 | 22.5893 | 71.3372 | 6.0925 | 5067 | 1.18 | 27.54 | 81 | 190 | 370 | 106 | 20.49 | 4.72 | 2.82 | 63.19 | 2.32 | 2.94 | 0.2 | 0.12 | 2.86 | 0.88 | 0.248968 | 0.058 | 28 | 50.94
1150 | 2020-10-27 | 0 | 22.2406 | 70.99 | 6.7935 | 4869 | 1.14 | 27.54 | 80 | 190 | 372 | 114 | 20.4 | 4.62 | 2.81 | 63.19 | 2.38 | 3.02 | 0.2 | 0.14 | 2.88 | 0.89 | 0.2713684 | 0.058 | 1 | 23.19
1151 | 2020-10-27 | 0 | 22.237 | 70.9969 | 6.7564 | 4869 | 1.14 | 27.54 | 80 | 190 | 372 | 114 | 20.4 | 4.62 | 2.81 | 63.19 | 2.38 | 3.02 | 0.2 | 0.14 | 2.88 | 0.89 | 0.2713684 | 0.058 | 3 | 37.86
1152 | 2020-10-27 | 0 | 22.2374 | 70.9969 | 6.7564 | 4869 | 1.14 | 27.54 | 80 | 190 | 372 | 114 | 20.4 | 4.62 | 2.81 | 63.19 | 2.38 | 3.02 | 0.2 | 0.14 | 2.88 | 0.89 | 0.2713684 | 0.058 | 7 | 41.08
1153 | 2020-10-27 | 0 | 22.2374 | 70.9964 | 6.7558 | 4869 | 1.14 | 27.54 | 80 | 190 | 372 | 114 | 20.4 | 4.62 | 2.81 | 63.19 | 2.38 | 3.02 | 0.2 | 0.14 | 2.88 | 0.89 | 0.2713684 | 0.058 | 28 | 52.03
1154 | 2020-10-28 | 0 | 22.896 | 70.2175 | 6.5679 | 4869 | 1.19 | 26.15 | 74 | 180 | 365 | 114 | 20.16 | 4.58 | 2.81 | 63.5 | 2.28 | 3.07 | 0.21 | 0.12 | 2.92 | 1.01 | 0.2585484 | 0.062 | 1 | 23.46
1155 | 2020-10-28 | 0 | 22.896 | 70.2175 | 6.5679 | 4869 | 1.19 | 26.15 | 74 | 180 | 365 | 114 | 20.16 | 4.58 | 2.81 | 63.5 | 2.28 | 3.07 | 0.21 | 0.12 | 2.92 | 1.01 | 0.2585484 | 0.062 | 3 | 37.02
1156 | 2020-10-28 | 0 | 22.9006 | 70.1614 | 6.5715 | 4869 | 1.19 | 26.15 | 74 | 180 | 365 | 114 | 20.16 | 4.58 | 2.81 | 63.5 | 2.28 | 3.07 | 0.21 | 0.12 | 2.92 | 1.01 | 0.2585484 | 0.062 | 7 | 42.16
1157 | 2020-10-28 | 0 | 22.9006 | 70.1614 | 6.5715 | 4869 | 1.19 | 26.15 | 74 | 180 | 365 | 114 | 20.16 | 4.58 | 2.81 | 63.5 | 2.28 | 3.07 | 0.21 | 0.12 | 2.92 | 1.01 | 0.2584826 | 0.062 | 28 | 50.69
1158 | 2020-10-28 | 1 | 22.5068 | 71.4545 | 6.017 | 4884 | 1.21 | 26.31 | 102 | 220 | 360 | 113 | 20.04 | 4.56 | 3.02 | 63.65 | 2.23 | 2.88 | 0.21 | 0.05 | 3.16 | 0.77 | 0.18818 | 0.05 | 1 | 19.36
1159 | 2020-10-28 | 1 | 22.5068 | 71.4545 | 6.016 | 4884 | 1.21 | 26.31 | 102 | 220 | 360 | 113 | 20.04 | 4.56 | 3.02 | 63.65 | 2.23 | 2.88 | 0.21 | 0.05 | 3.16 | 0.77 | 0.18818 | 0.05 | 3 | 33.34
1160 | 2020-10-28 | 1 | 22.5068 | 71.4545 | 6.016 | 4884 | 1.21 | 26.31 | 102 | 220 | 360 | 113 | 20.04 | 4.56 | 3.02 | 63.65 | 2.23 | 2.88 | 0.21 | 0.05 | 3.16 | 0.77 | 0.18818 | 0.05 | 7 | 34.18
1161 | 2020-10-28 | 1 | 22.5068 | 71.4545 | 6.0164 | 4884 | 1.21 | 26.31 | 102 | 220 | 360 | 113 | 20.04 | 4.56 | 3.02 | 63.65 | 2.23 | 2.88 | 0.21 | 0.05 | 3.16 | 0.77 | 0.18818 | 0.05 | 28 | 52.1
1162 | 2020-10-29 | 1 | 19.9835 | 73.2833 | 6.7692 | 4897 | 1.06 | 26.92 | 90 | 190 | 360 | 107 | 20.21 | 4.61 | 2.92 | 63.61 | 2.33 | 3.04 | 0.22 | 0.05 | 2.78 | 0.77 | 0.19476 | 0.05 | 1 | 20.96
1163 | 2020-10-29 | 1 | 20.6202 | 73.2261 | 6.3233 | 4897 | 1.06 | 26.92 | 90 | 190 | 360 | 107 | 20.21 | 4.61 | 2.92 | 63.61 | 2.33 | 3.04 | 0.22 | 0.05 | 2.78 | 0.77 | 0.19476 | 0.05 | 3 | 34.42
1164 | 2020-10-29 | 1 | 20.6202 | 73.2261 | 6.3233 | 4897 | 1.06 | 26.92 | 90 | 190 | 360 | 107 | 20.21 | 4.61 | 2.92 | 63.61 | 2.33 | 3.04 | 0.22 | 0.05 | 2.78 | 0.77 | 0.19476 | 0.05 | 7 | 39.8
1165 | 2020-10-29 | 1 | 20.7477 | 74.3274 | 5.001 | 4897 | 1.06 | 26.92 | 90 | 190 | 360 | 107 | 20.21 | 4.61 | 2.92 | 63.61 | 2.33 | 3.04 | 0.22 | 0.05 | 2.78 | 0.77 | 0.19476 | 0.05 | 28 | 51.22
1166 | 2020-10-29 | 0 | 24.5389 | 65.0734 | 13.6641 | 4611 | 1.02 | 26.31 | 92 | 190 | 365 | 110 | 20.23 | 4.66 | 3.02 | 63.37 | 2.43 | 3.22 | 0.2 | 0.12 | 2.41 | 0.77 | 0.2501494 | 0.05 | 1 | 22.17
1167 | 2020-10-29 | 0 | 24.5389 | 65.0734 | 13.6641 | 4611 | 1.02 | 26.31 | 92 | 190 | 365 | 110 | 20.23 | 4.66 | 3.02 | 63.37 | 2.43 | 3.22 | 0.2 | 0.12 | 2.41 | 0.77 | 0.2501494 | 0.05 | 3 | 36.26
1168 | 2020-10-29 | 0 | 24.5389 | 65.0734 | 13.6795 | 4611 | 1.02 | 26.31 | 92 | 190 | 365 | 110 | 20.23 | 4.66 | 3.02 | 63.37 | 2.43 | 3.22 | 0.2 | 0.12 | 2.41 | 0.77 | 0.2501494 | 0.05 | 7 | 40.66
1169 | 2020-10-29 | 0 | 24.5389 | 65.0734 | 13.6795 | 4611 | 1.02 | 26.31 | 92 | 190 | 365 | 110 | 20.23 | 4.66 | 3.02 | 63.37 | 2.43 | 3.22 | 0.2 | 0.12 | 2.41 | 0.77 | 0.2501494 | 0.05 | 28 | 50.2
1170 | 2020-10-30 | 0 | 17.3397 | 80.0542 | 2.2516 | 4725 | 1.12 | 26.46 | 71 | 190 | 365 | 114 | 20.36 | 4.61 | 2.85 | 63.19 | 2.39 | 3.13 | 0.2 | 0.1 | 2.86 | 0.64 | 0.2298316 | 0.065 | 1 | 22.81
1171 | 2020-10-30 | 0 | 22.2299 | 70.5638 | 8.3643 | 4725 | 1.12 | 26.46 | 71 | 190 | 365 | 114 | 20.36 | 4.61 | 2.85 | 63.19 | 2.39 | 3.13 | 0.2 | 0.1 | 2.86 | 0.64 | 0.2272472 | 0.065 | 3 | 35.72
1172 | 2020-10-30 | 0 | 17.3473 | 80.0583 | 2.2516 | 4725 | 1.12 | 26.46 | 71 | 190 | 365 | 114 | 20.36 | 4.61 | 2.85 | 63.19 | 2.39 | 3.13 | 0.2 | 0.1 | 2.86 | 0.64 | 0.2298316 | 0.065 | 7 | 41.78
1173 | 2020-10-30 | 0 | 21.6577 | 70.522 | 8.5025 | 4725 | 1.12 | 26.46 | 71 | 190 | 365 | 114 | 20.36 | 4.61 | 2.85 | 63.19 | 2.39 | 3.13 | 0.2 | 0.1 | 2.86 | 0.64 | 0.2281394 | 0.065 | 28 | 51.88
1174 | 2020-10-31 | 0 | 22.6479 | 70.9136 | 6.4704 | 5191 | 1.2 | 26.46 | 70 | 190 | 364 | 113 | 20.4 | 4.52 | 2.8 | 63.24 | 2.19 | 3.11 | 0.2 | 0.11 | 3.1 | 0.92 | 0.2373628 | 0.05826 | 1 | 20.79
1175 | 2020-10-31 | 0 | 22.6517 | 70.9136 | 6.4611 | 5191 | 1.2 | 26.46 | 70 | 190 | 364 | 113 | 20.4 | 4.52 | 2.8 | 63.24 | 2.19 | 3.11 | 0.2 | 0.11 | 3.1 | 0.92 | 0.2374286 | 0.05866 | 3 | 30
1176 | 2020-10-31 | 0 | 22.6521 | 70.9136 | 6.4625 | 5191 | 1.2 | 26.46 | 70 | 190 | 364 | 113 | 20.4 | 4.52 | 2.8 | 63.24 | 2.19 | 3.11 | 0.2 | 0.11 | 3.1 | 0.92 | 0.2374286 | 0.05866 | 7 | 37.19
1177 | 2020-10-31 | 0 | 22.6521 | 70.9131 | 6.4623 | 5191 | 1.2 | 26.46 | 70 | 190 | 364 | 113 | 20.4 | 4.52 | 2.8 | 63.24 | 2.19 | 3.11 | 0.2 | 0.11 | 3.1 | 0.92 | 0.2373628 | 0.0583 | 28 | 44.9
1178 | 2020-11-01 | 0 | 22.6005 | 71.3496 | 6.0264 | 5228 | 1.39 | 28.62 | 74 | 150 | 364 | 108 | 20.24 | 4.47 | 2.96 | 63.59 | 2.06 | 3.02 | 0.2 | 0.12 | 2.99 | 1.06 | 0.2426274 | 0.06 | 1 | 20.05
1179 | 2020-11-01 | 0 | 22.5964 | 71.3496 | 6.0254 | 5228 | 1.39 | 28.62 | 74 | 150 | 364 | 108 | 20.24 | 4.47 | 2.96 | 63.59 | 2.06 | 3.02 | 0.2 | 0.12 | 2.99 | 1.06 | 0.2426274 | 0.06 | 3 | 34.65
1180 | 2020-11-01 | 0 | 22.5964 | 71.3496 | 6.0254 | 5228 | 1.39 | 28.62 | 74 | 150 | 364 | 108 | 20.24 | 4.47 | 2.96 | 63.59 | 2.06 | 3.02 | 0.2 | 0.12 | 2.99 | 1.06 | 0.2426274 | 0.06 | 7 | 44.77
1181 | 2020-11-01 | 0 | 22.565 | 71.3496 | 6.0244 | 5228 | 1.39 | 28.62 | 74 | 150 | 364 | 108 | 20.24 | 4.47 | 2.96 | 63.59 | 2.06 | 3.02 | 0.2 | 0.12 | 2.99 | 1.06 | 0.2426274 | 0.06 | 28 | 54.73
1182 | 2020-11-02 | 0 | 22.1654 | 70.9499 | 6.7557 | 5025 | 1.46 | 27.08 | 74 | 170 | 364 | 107 | 20.26 | 4.36 | 3.11 | 63.58 | 2 | 3.15 | 0.2 | 0.13 | 2.86 | 0.99 | 0.2604264 | 0.06 | 1 | 21.87
1183 | 2020-11-02 | 0 | 22.1654 | 70.9499 | 6.7557 | 5025 | 1.46 | 27.08 | 74 | 170 | 364 | 107 | 20.26 | 4.36 | 3.11 | 63.58 | 2 | 3.15 | 0.2 | 0.13 | 2.86 | 0.99 | 0.2604264 | 0.06 | 3 | 31.46
1184 | 2020-11-02 | 0 | 22.1658 | 70.9499 | 6.7557 | 5025 | 1.46 | 27.08 | 74 | 170 | 364 | 107 | 20.26 | 4.36 | 3.11 | 63.58 | 2 | 3.15 | 0.2 | 0.13 | 2.86 | 0.99 | 0.2604264 | 0.06 | 7 | 39.08
1185 | 2020-11-02 | 0 | 22.1658 | 70.9499 | 6.7557 | 5025 | 1.46 | 27.08 | 74 | 170 | 364 | 107 | 20.26 | 4.36 | 3.11 | 63.58 | 2 | 3.15 | 0.2 | 0.13 | 2.86 | 0.99 | 0.2604264 | 0.06 | 28 | 47.07
1186 | 2020-11-03 | 0 | 22.2993 | 71.0292 | 6.7359 | 5074 | 1.41 | 27.08 | 78 | 160 | 366 | 111 | 20.3 | 4.45 | 3 | 63.61 | 2.06 | 2.99 | 0.19 | 0.11 | 2.94 | 0.85 | 0.2267898 | 0.06 | 1 | 20.98
1187 | 2020-11-03 | 0 | 22.3801 | 71.0238 | 6.7359 | 5074 | 1.41 | 27.08 | 78 | 160 | 366 | 111 | 20.3 | 4.45 | 3 | 63.61 | 2.06 | 2.99 | 0.19 | 0.11 | 2.94 | 0.85 | 0.2268556 | 0.06 | 3 | 34.01
1188 | 2020-11-03 | 0 | 22.3805 | 71.0238 | 6.7359 | 5074 | 1.41 | 27.08 | 78 | 160 | 366 | 111 | 20.3 | 4.45 | 3 | 63.61 | 2.06 | 2.99 | 0.19 | 0.11 | 2.94 | 0.85 | 0.2268898 | 0.06 | 7 | 45.78
1189 | 2020-11-03 | 0 | 22.3805 | 71.0203 | 6.7359 | 5074 | 1.41 | 27.08 | 78 | 160 | 366 | 111 | 20.3 | 4.45 | 3 | 63.61 | 2.06 | 2.99 | 0.19 | 0.11 | 2.94 | 0.85 | 0.2267898 | 0.06 | 28 | 48.68
1190 | 2020-11-04 | 0 | 27.1801 | 67.5649 | 4.8297 | 5088 | 1.41 | 27.38 | 80 | 180 | 365 | 114 | 20.41 | 4.44 | 3.09 | 63.39 | 1.96 | 3.06 | 0.19 | 0.11 | 3.01 | 0.96 | 0.2267292 | 0.02 | 1 | 20.79
1191 | 2020-11-04 | 0 | 21.4935 | 72.09 | 6.1628 | 5088 | 1.41 | 27.38 | 80 | 180 | 365 | 114 | 20.41 | 4.44 | 3.09 | 63.39 | 1.96 | 3.06 | 0.19 | 0.11 | 3.01 | 0.96 | 0.2269924 | 0.02 | 3 | 35.63
1192 | 2020-11-04 | 0 | 21.4936 | 72.09 | 6.1628 | 5088 | 1.41 | 27.38 | 80 | 180 | 365 | 114 | 20.41 | 4.44 | 3.09 | 63.39 | 1.96 | 3.06 | 0.19 | 0.11 | 3.01 | 0.96 | 0.2269924 | 0.02 | 7 | 41.49
1193 | 2020-11-04 | 0 | 27.174 | 67.5666 | 4.8297 | 5088 | 1.41 | 27.38 | 80 | 180 | 365 | 114 | 20.41 | 4.44 | 3.09 | 63.39 | 1.96 | 3.06 | 0.19 | 0.11 | 3.01 | 0.96 | 0.2267292 | 0.02 | 28 | 48.21
1194 | 2020-11-05 | 1 | 22.3092 | 71.5854 | 6.4552 | 5243 | 1.63 | 28.92 | 98 | 230 | 360 | 106 | 20.45 | 4.52 | 3.24 | 63.42 | 2.01 | 2.86 | 0.2 | 0.04 | 3.04 | 0.79 | 0.1716 | 0.13 | 1 | 19.22
1195 | 2020-11-05 | 1 | 22.3092 | 71.5854 | 6.4552 | 5243 | 1.63 | 28.92 | 98 | 230 | 360 | 106 | 20.45 | 4.52 | 3.24 | 63.42 | 2.01 | 2.86 | 0.2 | 0.04 | 3.04 | 0.79 | 0.1716 | 0.13 | 3 | 32.34
1196 | 2020-11-05 | 1 | 22.3092 | 71.5854 | 6.4552 | 5243 | 1.63 | 28.92 | 98 | 230 | 360 | 106 | 20.45 | 4.52 | 3.24 | 63.42 | 2.01 | 2.86 | 0.2 | 0.04 | 3.04 | 0.79 | 0.1716 | 0.13 | 7 | 42.07
1197 | 2020-11-05 | 1 | 22.3092 | 71.5854 | 6.4552 | 5243 | 1.63 | 28.92 | 98 | 230 | 360 | 106 | 20.45 | 4.52 | 3.24 | 63.42 | 2.01 | 2.86 | 0.2 | 0.04 | 3.04 | 0.79 | 0.1716 | 0.13 | 28 | 52.84
1198 | 2020-11-06 | 1 | 22.044 | 71.1263 | 6.7215 | 5220 | 1.56 | 30.15 | 116 | 250 | 372 | 112 | 20.38 | 4.52 | 3.26 | 63 | 2.06 | 2.79 | 0.19 | 0.05 | 3.56 | 0.54 | 0.17502 | 0.14 | 1 | 17.83
1199 | 2020-11-06 | 1 | 22.0497 | 71.167 | 6.7215 | 5220 | 1.56 | 30.15 | 116 | 250 | 372 | 112 | 20.38 | 4.52 | 3.26 | 63 | 2.06 | 2.79 | 0.19 | 0.05 | 3.56 | 0.54 | 0.17502 | 0.14 | 3 | 31.86
1200 | 2020-11-06 | 1 | 22.0501 | 71.167 | 6.7215 | 5220 | 1.56 | 30.15 | 116 | 250 | 372 | 112 | 20.38 | 4.52 | 3.26 | 63 | 2.06 | 2.79 | 0.19 | 0.05 | 3.56 | 0.54 | 0.17502 | 0.14 | 7 | 40.48
1201 | 2020-11-06 | 1 | 22.9585 | 66.9219 | 10.1452 | 5220 | 1.56 | 30.15 | 116 | 250 | 372 | 112 | 20.38 | 4.52 | 3.26 | 63 | 2.06 | 2.79 | 0.19 | 0.05 | 3.56 | 0.54 | 0.17502 | 0.14 | 28 | 51.16
1202 | 2020-11-07 | 1 | 22.0301 | 71.1751 | 6.7631 | 5168 | 1.61 | 30.77 | 131 | 230 | 371 | 107 | 20.27 | 4.56 | 3.24 | 62.84 | 2.1 | 2.92 | 0.16 | 0.05 | 3.63 | 0.58 | 0.15528 | 0.14 | 1 | 16.88
1203 | 2020-11-07 | 1 | 22.0301 | 71.1751 | 6.7631 | 5168 | 1.61 | 30.77 | 131 | 230 | 371 | 107 | 20.27 | 4.56 | 3.24 | 62.84 | 2.1 | 2.92 | 0.16 | 0.05 | 3.63 | 0.58 | 0.15528 | 0.14 | 3 | 29.03
1204 | 2020-11-07 | 1 | 22.0301 | 71.1751 | 6.7631 | 5168 | 1.61 | 30.77 | 131 | 230 | 371 | 107 | 20.27 | 4.56 | 3.24 | 62.84 | 2.1 | 2.92 | 0.16 | 0.05 | 3.63 | 0.58 | 0.15528 | 0.14 | 7 | 39.56
1205 | 2020-11-07 | 1 | 22.0301 | 71.1751 | 6.7631 | 5168 | 1.61 | 30.77 | 131 | 230 | 371 | 107 | 20.27 | 4.56 | 3.24 | 62.84 | 2.1 | 2.92 | 0.16 | 0.05 | 3.63 | 0.58 | 0.15528 | 0.14 | 28 | 44.61
1206 | 2020-11-08 | 1 | 21.6095 | 73.148 | 5.511 | 5203 | 1.97 | 31.38 | 129 | 330 | 372 | 106 | 20.02 | 4.52 | 3.16 | 63.29 | 2.09 | 2.97 | 0.18 | 0.05 | 3.51 | 0.59 | 0.16844 | 0.15 | 1 | 18.18
1207 | 2020-11-08 | 1 | 21.6095 | 73.148 | 5.511 | 5203 | 1.97 | 31.38 | 129 | 330 | 372 | 106 | 20.02 | 4.52 | 3.16 | 63.29 | 2.09 | 2.97 | 0.18 | 0.05 | 3.51 | 0.59 | 0.16844 | 0.15 | 3 | 31.79
1208 | 2020-11-08 | 1 | 21.6096 | 73.148 | 5.511 | 5203 | 1.97 | 31.38 | 129 | 330 | 372 | 106 | 20.02 | 4.52 | 3.16 | 63.29 | 2.09 | 2.97 | 0.18 | 0.05 | 3.51 | 0.59 | 0.16844 | 0.15 | 7 | 41.82
1209 | 2020-11-08 | 1 | 21.068 | 74.4502 | 4.8067 | 5203 | 1.97 | 31.38 | 129 | 330 | 372 | 106 | 20.02 | 4.52 | 3.16 | 63.29 | 2.09 | 2.97 | 0.18 | 0.05 | 3.51 | 0.59 | 0.16844 | 0.15 | 28 | 52.23
1210 | 2020-11-09 | 1 | 23.0448 | 67.0951 | 10.0929 | 5160 | 1.9 | 30.31 | 116 | 230 | 372 | 112 | 20.06 | 4.48 | 3.03 | 63.06 | 2.21 | 3.16 | 0.2 | 0.05 | 3.55 | 1.04 | 0.1816 | 0.15 | 1 | 18.66
1211 | 2020-11-09 | 1 | 23.0448 | 67.0951 | 10.0929 | 5160 | 1.9 | 30.31 | 116 | 230 | 372 | 112 | 20.06 | 4.48 | 3.03 | 63.06 | 2.21 | 3.16 | 0.2 | 0.05 | 3.55 | 1.04 | 0.1816 | 0.15 | 3 | 30.94
1212 | 2020-11-09 | 1 | 23.0448 | 67.0951 | 10.0929 | 5160 | 1.9 | 30.31 | 116 | 230 | 372 | 112 | 20.06 | 4.48 | 3.03 | 63.06 | 2.21 | 3.16 | 0.2 | 0.05 | 3.55 | 1.04 | 0.1816 | 0.15 | 7 | 38.45
1213 | 2020-11-09 | 1 | 23.0448 | 67.0951 | 10.0908 | 5160 | 1.9 | 30.31 | 116 | 230 | 372 | 112 | 20.06 | 4.48 | 3.03 | 63.06 | 2.21 | 3.16 | 0.2 | 0.05 | 3.55 | 1.04 | 0.1816 | 0.15 | 28 | 50.44
1214 | 2020-11-10 | 0 | 24.0766 | 66.0846 | 8.3039 | 4797 | 1.6 | 27.69 | 80 | 166 | 366 | 106 | 20.47 | 4.63 | 3.07 | 63.72 | 2.09 | 3.09 | 0.21 | 0.14 | 2.2 | 0.79 | 0.27818 | 0.06 | 1 | 24.93
1215 | 2020-11-10 | 0 | 24.0766 | 66.0823 | 8.3039 | 4797 | 1.6 | 27.69 | 80 | 166 | 366 | 106 | 20.47 | 4.63 | 3.07 | 63.72 | 2.09 | 3.09 | 0.21 | 0.14 | 2.2 | 0.79 | 0.27818 | 0.06 | 3 | 49.36
1216 | 2020-11-10 | 0 | 24.0766 | 66.0823 | 8.3039 | 4797 | 1.6 | 27.69 | 80 | 166 | 366 | 106 | 20.47 | 4.63 | 3.07 | 63.72 | 2.09 | 3.09 | 0.21 | 0.14 | 2.2 | 0.79 | 0.27818 | 0.06 | 7 | 48.31
1217 | 2020-11-10 | 0 | 22.2421 | 70.9936 | 6.6493 | 4797 | 1.6 | 27.69 | 80 | 166 | 366 | 106 | 20.47 | 4.63 | 3.07 | 63.72 | 2.09 | 3.09 | 0.21 | 0.14 | 2.2 | 0.79 | 0.27818 | 0.06 | 28 | 56.1
1218 | 2020-11-11 | 0 | 22.2095 | 71.003 | 6.6882 | 4859 | 1.64 | 27.85 | 89 | 170 | 368 | 108 | 20.47 | 4.64 | 3.04 | 63.53 | 2.19 | 3.05 | 0.2 | 0.14 | 2.37 | 0.95 | 0.2716 | 0.08 | 1 | 21.47
1219 | 2020-11-11 | 0 | 22.2095 | 71.003 | 6.6882 | 4859 | 1.64 | 27.85 | 89 | 170 | 368 | 108 | 20.47 | 4.64 | 3.04 | 63.53 | 2.19 | 3.05 | 0.2 | 0.14 | 2.37 | 0.95 | 0.2716 | 0.08 | 3 | 33.69
1220 | 2020-11-11 | 0 | 22.2099 | 71.003 | 6.6882 | 4859 | 1.64 | 27.85 | 89 | 170 | 368 | 108 | 20.47 | 4.64 | 3.04 | 63.53 | 2.19 | 3.05 | 0.2 | 0.14 | 2.37 | 0.95 | 0.2716 | 0.08 | 7 | 41.88
1221 | 2020-11-11 | 0 | 22.18 | 70.9837 | 6.7193 | 4859 | 1.64 | 27.85 | 89 | 170 | 368 | 108 | 20.47 | 4.64 | 3.04 | 63.53 | 2.19 | 3.05 | 0.2 | 0.14 | 2.37 | 0.95 | 0.2716 | 0.08 | 28 | 51.53
1222 | 2020-11-12 | 0 | 22.2065 | 70.9513 | 6.8352 | 4918 | 1.46 | 27.54 | 93 | 180 | 368 | 113 | 20.51 | 4.62 | 2.86 | 63.58 | 2.4 | 2.96 | 0.19 | 0.14 | 2.37 | 0.76 | 0.26502 | 0.08 | 1 | 23.81
1223 | 2020-11-12 | 0 | 22.2065 | 70.9513 | 6.8352 | 4918 | 1.46 | 27.54 | 93 | 180 | 368 | 113 | 20.51 | 4.62 | 2.86 | 63.58 | 2.4 | 2.96 | 0.19 | 0.14 | 2.37 | 0.76 | 0.26502 | 0.08 | 3 | 39.1
1224 | 2020-11-12 | 0 | 22.2069 | 70.9513 | 6.8352 | 4918 | 1.46 | 27.54 | 93 | 180 | 368 | 113 | 20.51 | 4.62 | 2.86 | 63.58 | 2.4 | 2.96 | 0.19 | 0.14 | 2.37 | 0.76 | 0.26502 | 0.08 | 7 | 45.56
1225 | 2020-11-12 | 0 | 22.2069 | 70.9508 | 6.8346 | 4918 | 1.46 | 27.54 | 93 | 180 | 368 | 113 | 20.51 | 4.62 | 2.86 | 63.58 | 2.4 | 2.96 | 0.19 | 0.14 | 2.37 | 0.76 | 0.26502 | 0.08 | 28 | 55.02
1226 | 2020-11-13 | 0 | 22.237 | 70.9168 | 6.8269 | 4945 | 1.33 | 27.38 | 81 | 190 | 368 | 114 | 20.41 | 4.71 | 2.86 | 63.17 | 2.54 | 3.17 | 0.2 | 0.14 | 2.43 | 1.02 | 0.2716 | 0.08 | 1 | 22.33
1227 | 2020-11-13 | 0 | 22.237 | 70.9168 | 6.8269 | 4945 | 1.33 | 27.38 | 81 | 190 | 368 | 114 | 20.41 | 4.71 | 2.86 | 63.17 | 2.54 | 3.17 | 0.2 | 0.14 | 2.43 | 1.02 | 0.2716 | 0.08 | 3 | 37.07
1228 | 2020-11-13 | 0 | 22.2374 | 70.9168 | 6.8269 | 4945 | 1.33 | 27.38 | 81 | 190 | 368 | 114 | 20.41 | 4.71 | 2.86 | 63.17 | 2.54 | 3.17 | 0.2 | 0.14 | 2.43 | 1.02 | 0.2716 | 0.08 | 7 | 44.76
1229 | 2020-11-13 | 0 | 22.2374 | 70.9163 | 6.8269 | 4945 | 1.33 | 27.38 | 81 | 190 | 368 | 114 | 20.41 | 4.71 | 2.86 | 63.17 | 2.54 | 3.17 | 0.2 | 0.14 | 2.43 | 1.02 | 0.2716 | 0.08 | 28 | 52.02
1230 | 2020-11-14 | 0 | 21.938 | 71.0682 | 6.9503 | 4785 | 1.38 | 27.08 | 84 | 180 | 364 | 112 | 20.94 | 4.83 | 2.84 | 62.36 | 2.57 | 2.87 | 0.19 | 0.14 | 2.9 | 0.92 | 0.26502 | 0.085 | 1 | 22.59
1231 | 2020-11-14 | 0 | 20.8226 | 71.3839 | 7.7282 | 4785 | 1.38 | 27.08 | 84 | 180 | 364 | 112 | 20.94 | 4.83 | 2.84 | 62.36 | 2.57 | 2.87 | 0.19 | 0.14 | 2.9 | 0.92 | 0.26502 | 0.085 | 3 | 37.94
1232 | 2020-11-14 | 0 | 20.8226 | 71.3839 | 7.7282 | 4785 | 1.38 | 27.08 | 84 | 180 | 364 | 112 | 20.94 | 4.83 | 2.84 | 62.36 | 2.57 | 2.87 | 0.19 | 0.14 | 2.9 | 0.92 | 0.26502 | 0.085 | 7 | 44.43
1233 | 2020-11-14 | 0 | 20.8226 | 71.3839 | 7.7282 | 4785 | 1.38 | 27.08 | 84 | 180 | 364 | 112 | 20.94 | 4.83 | 2.84 | 62.36 | 2.57 | 2.87 | 0.19 | 0.14 | 2.9 | 0.92 | 0.26502 | 0.085 | 28 | 52.88
1234 | 2020-11-18 | 1 | 22.1803 | 70.9542 | 6.7223 | 5131 | 2.05 | 27.23 | 95 | 220 | 370 | 115 | 20.32 | 4.7 | 3.1 | 64.22 | 2.32 | 2.87 | 0.22 | 0.05 | 2.01 | 1.07 | 0.19476 | 0.09 | 1 | 17.49
1235 | 2020-11-18 | 1 | 22.1803 | 70.9542 | 6.7223 | 5131 | 2.05 | 27.23 | 95 | 220 | 370 | 115 | 20.32 | 4.7 | 3.1 | 64.22 | 2.32 | 2.87 | 0.22 | 0.05 | 2.01 | 1.07 | 0.19476 | 0.09 | 3 | 29.6
1236 | 2020-11-18 | 1 | 22.1807 | 70.9542 | 6.7223 | 5131 | 2.05 | 27.23 | 95 | 220 | 370 | 115 | 20.32 | 4.7 | 3.1 | 64.22 | 2.32 | 2.87 | 0.22 | 0.05 | 2.01 | 1.07 | 0.19476 | 0.09 | 7 | 37.08
1237 | 2020-11-18 | 1 | 22.1807 | 70.9542 | 6.7223 | 5131 | 2.05 | 27.23 | 95 | 220 | 370 | 115 | 20.32 | 4.7 | 3.1 | 64.22 | 2.32 | 2.87 | 0.22 | 0.05 | 2.01 | 1.07 | 0.19476 | 0.09 | 28 | 42.97
1238 | 2020-11-19 | 1 | 18.38 | 74.8 | 6.82 | 5167 | 2.06 | 27.54 | 98 | 230 | 368 | 109 | 20.44 | 4.68 | 3.11 | 63.7 | 2.37 | 2.62 | 0.2 | 0.05 | 2.62 | 1.01 | 0.1816 | 0.1 | 1 | 18.99
1239 | 2020-11-19 | 1 | 18.38 | 74.8 | 6.82 | 5167 | 2.06 | 27.54 | 98 | 230 | 368 | 109 | 20.44 | 4.68 | 3.11 | 63.7 | 2.37 | 2.62 | 0.2 | 0.05 | 2.62 | 1.01 | 0.1816 | 0.1 | 3 | 31.06
1240 | 2020-11-19 | 1 | 18.38 | 74.8 | 6.82 | 5167 | 2.06 | 27.54 | 98 | 230 | 368 | 109 | 20.44 | 4.68 | 3.11 | 63.7 | 2.37 | 2.62 | 0.2 | 0.05 | 2.62 | 1.01 | 0.1816 | 0.1 | 7 | 39.99
1241 | 2020-11-19 | 1 | 18.38 | 74.8 | 6.82 | 5167 | 2.06 | 27.54 | 98 | 230 | 368 | 109 | 20.44 | 4.68 | 3.11 | 63.7 | 2.37 | 2.62 | 0.2 | 0.05 | 2.62 | 1.01 | 0.1816 | 0.1 | 28 | 47.44
1242 | 2020-11-20 | 1 | 20.66 | 72.22 | 7.12 | 5207 | 2.03 | 27.69 | 97 | 200 | 370 | 107 | 20.45 | 4.66 | 3.08 | 63.58 | 2.55 | 2.61 | 0.2 | 0.05 | 2.62 | 1.05 | 0.1816 | 0.1 | 1 | 19.4
1243 | 2020-11-20 | 1 | 20.66 | 72.22 | 7.12 | 5207 | 2.03 | 27.69 | 97 | 200 | 370 | 107 | 20.45 | 4.66 | 3.08 | 63.58 | 2.55 | 2.61 | 0.2 | 0.05 | 2.62 | 1.05 | 0.1816 | 0.1 | 3 | 32.76
1244 | 2020-11-20 | 1 | 20.66 | 72.22 | 7.12 | 5207 | 2.03 | 27.69 | 97 | 200 | 370 | 107 | 20.45 | 4.66 | 3.08 | 63.58 | 2.55 | 2.61 | 0.2 | 0.05 | 2.62 | 1.05 | 0.1816 | 0.1 | 7 | 40.62
1245 | 2020-11-20 | 1 | 20.66 | 72.22 | 7.12 | 5207 | 2.03 | 27.69 | 97 | 200 | 370 | 107 | 20.45 | 4.66 | 3.08 | 63.58 | 2.55 | 2.61 | 0.2 | 0.05 | 2.62 | 1.05 | 0.1816 | 0.1 | 28 | 54.55
1246 | 2020-11-21 | 1 | 18.9 | 73.81 | 7.29 | 4822 | 1.98 | 27.69 | 113 | 200 | 370 | 108 | 20.39 | 4.65 | 3.08 | 63.81 | 2.54 | 2.9 | 0.21 | 0.04 | 2.17 | 1.09 | 0.17818 | 0.1 | 1 | 19.6
1247 | 2020-11-21 | 1 | 18.9 | 73.81 | 7.29 | 4822 | 1.98 | 27.69 | 113 | 200 | 370 | 108 | 20.39 | 4.65 | 3.08 | 63.81 | 2.54 | 2.9 | 0.21 | 0.04 | 2.17 | 1.09 | 0.17818 | 0.1 | 3 | 30.67
1248 | 2020-11-21 | 1 | 18.9 | 73.81 | 7.29 | 4822 | 1.98 | 27.69 | 113 | 200 | 370 | 108 | 20.39 | 4.65 | 3.08 | 63.81 | 2.54 | 2.9 | 0.21 | 0.04 | 2.17 | 1.09 | 0.17818 | 0.1 | 7 | 36.57
1249 | 2020-11-21 | 1 | 18.9 | 73.81 | 7.29 | 4822 | 1.98 | 27.69 | 113 | 200 | 370 | 108 | 20.39 | 4.65 | 3.08 | 63.81 | 2.54 | 2.9 | 0.21 | 0.04 | 2.17 | 1.09 | 0.17818 | 0.1 | 28 | 51.66
1250 | 2020-11-22 | 1 | 20.59 | 72.19 | 7.22 | 5204 | 2.18 | 27.85 | 115 | 200 | 372 | 105 | 20.4 | 4.7 | 3.04 | 63.23 | 2.48 | 2.92 | 0.21 | 0.05 | 2.76 | 1.11 | 0.18818 | 0.12 | 1 | 18.93
1251 | 2020-11-22 | 1 | 20.59 | 72.19 | 7.22 | 5204 | 2.18 | 27.85 | 115 | 200 | 372 | 105 | 20.4 | 4.7 | 3.04 | 63.23 | 2.48 | 2.92 | 0.21 | 0.05 | 2.76 | 1.11 | 0.18818 | 0.12 | 3 | 30.76
1252 | 2020-11-22 | 1 | 20.59 | 72.19 | 7.22 | 5204 | 2.18 | 27.85 | 115 | 200 | 372 | 105 | 20.4 | 4.7 | 3.04 | 63.23 | 2.48 | 2.92 | 0.21 | 0.05 | 2.76 | 1.11 | 0.18818 | 0.12 | 7 | 35.44
1253 | 2020-11-22 | 1 | 20.59 | 72.19 | 7.22 | 5204 | 2.18 | 27.85 | 115 | 200 | 372 | 105 | 20.4 | 4.7 | 3.04 | 63.23 | 2.48 | 2.92 | 0.21 | 0.05 | 2.76 | 1.11 | 0.18818 | 0.12 | 28 | 46.13
1254 | 2020-11-23 | 1 | 19.81 | 72.63 | 7.56 | 5305 | 2.03 | 28.31 | 116 | 230 | 374 | 109 | 20.17 | 4.62 | 2.87 | 62.65 | 2.46 | 2.8 | 0.21 | 0.05 | 3.96 | 1.13 | 0.18818 | 0.18 | 1 | 18.32
1255 | 2020-11-23 | 1 | 19.81 | 72.63 | 7.56 | 5305 | 2.03 | 28.31 | 116 | 230 | 374 | 109 | 20.17 | 4.62 | 2.87 | 62.65 | 2.46 | 2.8 | 0.21 | 0.05 | 3.96 | 1.13 | 0.18818 | 0.18 | 3 | 32.84
1256 | 2020-11-23 | 1 | 19.81 | 72.63 | 7.56 | 5305 | 2.03 | 28.31 | 116 | 230 | 374 | 109 | 20.17 | 4.62 | 2.87 | 62.65 | 2.46 | 2.8 | 0.21 | 0.05 | 3.96 | 1.13 | 0.18818 | 0.18 | 7 | 40.47
1257 | 2020-11-23 | 1 | 19.81 | 72.63 | 7.56 | 5305 | 2.03 | 28.31 | 116 | 230 | 374 | 109 | 20.17 | 4.62 | 2.87 | 62.65 | 2.46 | 2.8 | 0.21 | 0.05 | 3.96 | 1.13 | 0.18818 | 0.18 | 28 | 48.74
1258 | 2020-11-24 | 1 | 19.43 | 71.46 | 9.11 | 5083 | 2.27 | 28.31 | 118 | 220 | 380 | 106 | 20.01 | 4.65 | 2.85 | 62.68 | 2.35 | 2.94 | 0.22 | 0.06 | 4.01 | 1.1 | 0.20476 | 0.17 | 1 | 17.44
1259 | 2020-11-24 | 1 | 19.43 | 71.46 | 9.11 | 5083 | 2.27 | 28.31 | 118 | 220 | 380 | 106 | 20.01 | 4.65 | 2.85 | 62.68 | 2.35 | 2.94 | 0.22 | 0.06 | 4.01 | 1.1 | 0.20476 | 0.17 | 3 | 29.36
1260 | 2020-11-24 | 1 | 19.43 | 71.46 | 9.11 | 5083 | 2.27 | 28.31 | 118 | 220 | 380 | 106 | 20.01 | 4.65 | 2.85 | 62.68 | 2.35 | 2.94 | 0.22 | 0.06 | 4.01 | 1.1 | 0.20476 | 0.17 | 7 | 37.88
1261 | 2020-11-24 | 1 | 19.43 | 71.46 | 9.11 | 5083 | 2.27 | 28.31 | 118 | 220 | 380 | 106 | 20.01 | 4.65 | 2.85 | 62.68 | 2.35 | 2.94 | 0.22 | 0.06 | 4.01 | 1.1 | 0.20476 | 0.17 | 28 | 47.5
1262 | 2020-11-25 | 0 | 16.88 | 75.78 | 7.34 | 5124 | 1.75 | 26.15 | 92 | 190 | 366 | 106 | 20.37 | 4.77 | 2.97 | 63.28 | 2.07 | 2.9 | 0.24 | 0.13 | 2.93 | 1.01 | 0.28792 | 0.06762 | 1 | 23.86
1263 | 2020-11-25 | 0 | 16.88 | 75.78 | 7.34 | 5124 | 1.75 | 26.15 | 92 | 190 | 366 | 106 | 20.37 | 4.77 | 2.97 | 63.28 | 2.07 | 2.9 | 0.24 | 0.13 | 2.93 | 1.01 | 0.28792 | 0.06762 | 3 | 35.6
1264 | 2020-11-25 | 0 | 16.88 | 75.78 | 7.34 | 5124 | 1.75 | 26.15 | 92 | 190 | 366 | 106 | 20.37 | 4.77 | 2.97 | 63.28 | 2.07 | 2.9 | 0.24 | 0.13 | 2.93 | 1.01 | 0.28792 | 0.06782 | 7 | 43.28
1265 | 2020-11-25 | 0 | 16.88 | 75.78 | 7.34 | 5124 | 1.75 | 26.15 | 92 | 190 | 366 | 106 | 20.37 | 4.77 | 2.97 | 63.28 | 2.07 | 2.9 | 0.24 | 0.13 | 2.93 | 1.01 | 0.28792 | 0.06802 | 28 | 49.95
1266 | 2020-11-26 | 1 | 19.01 | 73.8 | 7.19 | 5239 | 2.26 | 25.85 | 93 | 220 | 358 | 107 | 19.55 | 4.61 | 2.88 | 63.04 | 2.03 | 2.9 | 0.24 | 0.06 | 4.48 | 0.86 | 0.21792 | 0.15 | 1 | 19.63
1267 | 2020-11-26 | 1 | 19.01 | 73.8 | 7.19 | 5239 | 2.26 | 25.85 | 93 | 220 | 358 | 107 | 19.55 | 4.61 | 2.88 | 63.04 | 2.03 | 2.9 | 0.24 | 0.06 | 4.48 | 0.86 | 0.21792 | 0.15 | 3 | 30.59
1268 | 2020-11-26 | 1 | 19.01 | 73.8 | 7.19 | 5239 | 2.26 | 25.85 | 93 | 220 | 358 | 107 | 19.55 | 4.61 | 2.88 | 63.04 | 2.03 | 2.9 | 0.24 | 0.06 | 4.48 | 0.86 | 0.21792 | 0.15 | 7 | 40.49
1269 | 2020-11-26 | 1 | 19.01 | 73.8 | 7.19 | 5239 | 2.26 | 25.85 | 93 | 220 | 358 | 107 | 19.55 | 4.61 | 2.88 | 63.04 | 2.03 | 2.9 | 0.24 | 0.06 | 4.48 | 0.86 | 0.21792 | 0.15 | 28 | 40.19
1270 | 2020-11-27 | 1 | 18.56 | 73.73 | 7.71 | 5217 | 2.47 | 26.15 | 108 | 200 | 359 | 106 | 19.66 | 4.63 | 2.92 | 63.5 | 2.05 | 2.67 | 0.24 | 0.06 | 4.06 | 0.66 | 0.21792 | 0.15 | 1 | 18.1
1271 | 2020-11-27 | 1 | 18.56 | 73.73 | 7.71 | 5217 | 2.47 | 26.15 | 108 | 200 | 359 | 106 | 19.66 | 4.63 | 2.92 | 63.5 | 2.05 | 2.67 | 0.24 | 0.06 | 4.06 | 0.66 | 0.21792 | 0.15 | 3 | 32.99
1272 | 2020-11-27 | 1 | 18.56 | 73.73 | 7.71 | 5217 | 2.47 | 26.15 | 108 | 200 | 359 | 106 | 19.66 | 4.63 | 2.92 | 63.5 | 2.05 | 2.67 | 0.24 | 0.06 | 4.06 | 0.66 | 0.21792 | 0.15 | 7 | 40.64
1273 | 2020-11-27 | 1 | 18.56 | 73.73 | 7.71 | 5217 | 2.47 | 26.15 | 108 | 200 | 359 | 106 | 19.66 | 4.63 | 2.92 | 63.5 | 2.05 | 2.67 | 0.24 | 0.06 | 4.06 | 0.66 | 0.21792 | 0.15 | 28 | 45.32
1274 | 2020-11-28 | 0 | 18.24 | 75.31 | 6.45 | 5048 | 2.09 | 25.69 | 72 | 140 | 367 | 108 | 20.04 | 4.74 | 2.94 | 63.98 | 1.99 | 2.79 | 0.25 | 0.19 | 2.62 | 1.06 | 0.3545 | 0.09514 | 1 | 21.52
1275 | 2020-11-28 | 0 | 18.24 | 75.31 | 6.45 | 5048 | 2.09 | 25.69 | 72 | 140 | 367 | 108 | 20.04 | 4.74 | 2.94 | 63.98 | 1.99 | 2.79 | 0.25 | 0.19 | 2.62 | 1.06 | 0.3545 | 0.09514 | 3 | 36.3
1276 | 2020-11-28 | 0 | 18.24 | 75.31 | 6.45 | 5048 | 2.09 | 25.69 | 72 | 140 | 367 | 108 | 20.04 | 4.74 | 2.94 | 63.98 | 1.99 | 2.79 | 0.25 | 0.19 | 2.62 | 1.06 | 0.3545 | 0.09514 | 7 | 41.25
1277 | 2020-11-28 | 0 | 18.24 | 75.31 | 6.45 | 5048 | 2.09 | 25.69 | 72 | 140 | 367 | 108 | 20.04 | 4.74 | 2.94 | 63.98 | 1.99 | 2.79 | 0.25 | 0.19 | 2.62 | 1.06 | 0.3545 | 0.09542 | 28 | 41.55
1278 | 2020-11-29 | 0 | 16.61 | 76.33 | 7.06 | 5049 | 1.95 | 25.85 | 84 | 190 | 368 | 107 | 20.07 | 4.67 | 2.9 | 63.52 | 2.21 | 2.84 | 0.24 | 0.13 | 3.06 | 1.07 | 0.28792 | 0.1 | 1 | 22.25
1279 | 2020-11-29 | 0 | 16.61 | 76.33 | 7.06 | 5049 | 1.95 | 25.85 | 84 | 190 | 368 | 107 | 20.07 | 4.67 | 2.9 | 63.52 | 2.21 | 2.84 | 0.24 | 0.13 | 3.06 | 1.07 | 0.28792 | 0.1 | 3 | 35.02
1280 | 2020-11-29 | 0 | 16.61 | 76.33 | 7.06 | 5049 | 1.95 | 25.85 | 84 | 190 | 368 | 107 | 20.07 | 4.67 | 2.9 | 63.52 | 2.21 | 2.84 | 0.24 | 0.13 | 3.06 | 1.07 | 0.28792 | 0.1 | 7 | 41.69
1281 | 2020-11-29 | 0 | 16.61 | 76.33 | 7.06 | 5049 | 1.95 | 25.85 | 84 | 190 | 368 | 107 | 20.07 | 4.67 | 2.9 | 63.52 | 2.21 | 2.84 | 0.24 | 0.13 | 3.06 | 1.07 | 0.28792 | 0.1 | 28 | 44.23
1282 | 2020-11-30 | 0 | 18.77 | 74.05 | 7.18 | 5049.49 | 1.99 | 25.85 | 76 | 180 | 364 | 113 | 20.07 | 4.71 | 2.96 | 63.74 | 2.06 | 2.58 | 0.23 | 0.13 | 3.16 | 1.23 | 0.28134 | 0.1 | 1 | 21.95
1283 | 2020-11-30 | 0 | 18.77 | 74.05 | 7.18 | 5049.49 | 1.99 | 25.85 | 76 | 180 | 364 | 113 | 20.07 | 4.71 | 2.96 | 63.74 | 2.06 | 2.58 | 0.23 | 0.13 | 3.16 | 1.23 | 0.28134 | 0.1 | 3 | 31.92
1284 | 2020-11-30 | 0 | 18.77 | 74.05 | 7.18 | 5049.49 | 1.99 | 25.85 | 76 | 180 | 364 | 113 | 20.07 | 4.71 | 2.96 | 63.74 | 2.06 | 2.58 | 0.23 | 0.13 | 3.16 | 1.23 | 0.28134 | 0.1 | 7 | 43.24
1285 | 2020-11-30 | 0 | 18.77 | 74.05 | 7.18 | 5049.49 | 1.99 | 25.85 | 76 | 180 | 364 | 113 | 20.07 | 4.71 | 2.96 | 63.74 | 2.06 | 2.58 | 0.23 | 0.13 | 3.16 | 1.23 | 0.28134 | 0.1 | 28 | 49.62
1286 | 2020-12-01 | 1 | 15.9 | 74.62 | 9.48 | 5095.74 | 2.37 | 25.85 | 82 | 210 | 364 | 107 | 20.01 | 4.7 | 2.99 | 63.83 | 2.1 | 3.09 | 0.25 | 0.09 | 2.76 | 1.11 | 0.2545 | 0.032 | 1 | 21.16
1287 | 2020-12-01 | 1 | 15.9 | 74.62 | 9.48 | 5095.74 | 2.37 | 25.85 | 82 | 210 | 364 | 107 | 20.01 | 4.7 | 2.99 | 63.83 | 2.1 | 3.09 | 0.25 | 0.09 | 2.76 | 1.11 | 0.2545 | 0.032 | 3 | 33.97
1288 | 2020-12-01 | 1 | 15.9 | 74.62 | 9.48 | 5095.74 | 2.37 | 25.85 | 82 | 210 | 364 | 107 | 20.01 | 4.7 | 2.99 | 63.83 | 2.1 | 3.09 | 0.25 | 0.09 | 2.76 | 1.11 | 0.2545 | 0.032 | 7 | 41.5
1289 | 2020-12-01 | 1 | 15.9 | 74.62 | 9.48 | 5095.74 | 2.37 | 25.85 | 82 | 210 | 364 | 107 | 20.01 | 4.7 | 2.99 | 63.83 | 2.1 | 3.09 | 0.25 | 0.09 | 2.76 | 1.11 | 0.2545 | 0.032 | 28 | 49.02
1290 | 2020-12-01 | 0 | 19.69 | 73.64 | 6.67 | 5112.55 | 1.81 | 26.15 | 86 | 200 | 364 | 106 | 20.17 | 4.7 | 3 | 63.65 | 2.08 | 2.75 | 0.23 | 0.15 | 2.88 | 1.33 | 0.30134 | 0.032 | 1 | 24.62
1291 | 2020-12-01 | 0 | 19.69 | 73.64 | 6.67 | 5112.55 | 1.81 | 26.15 | 86 | 200 | 364 | 106 | 20.17 | 4.7 | 3 | 63.65 | 2.08 | 2.75 | 0.23 | 0.15 | 2.88 | 1.33 | 0.30134 | 0.032 | 3 | 39.19
1292 | 2020-12-01 | 0 | 19.69 | 73.64 | 6.67 | 5113.31 | 1.81 | 26.15 | 86 | 200 | 364 | 106 | 20.17 | 4.7 | 3 | 63.65 | 2.08 | 2.75 | 0.23 | 0.15 | 2.88 | 1.33 | 0.30134 | 0.032 | 7 | 46.51
1293 | 2020-12-01 | 0 | 19.69 | 73.64 | 6.67 | 5115.76 | 1.81 | 26.15 | 86 | 200 | 364 | 106 | 20.17 | 4.7 | 3 | 63.65 | 2.08 | 2.75 | 0.23 | 0.15 | 2.88 | 1.33 | 0.30134 | 0.032 | 28 | 53.18
1294 | 2020-12-02 | 0 | 14.43 | 78.61 | 6.96 | 5313 | 1.8 | 27.23 | 98 | 180 | 362 | 105 | 20.13 | 4.7 | 2.99 | 63.33 | 2.11 | 2.72 | 0.23 | 0.13 | 3.3 | 1.47 | 0.28134 | 0.032 | 1 | 21.93
1295 | 2020-12-02 | 0 | 14.43 | 78.61 | 6.96 | 5313 | 1.8 | 27.23 | 98 | 180 | 362 | 105 | 20.13 | 4.7 | 2.99 | 63.33 | 2.11 | 2.72 | 0.23 | 0.13 | 3.3 | 1.47 | 0.28134 | 0.032 | 3 | 36.65
1296 | 2020-12-02 | 0 | 14.43 | 78.61 | 6.96 | 5313 | 1.8 | 27.23 | 98 | 180 | 362 | 105 | 20.13 | 4.7 | 2.99 | 63.33 | 2.11 | 2.72 | 0.23 | 0.13 | 3.3 | 1.47 | 0.28134 | 0.032 | 7 | 44.25
1297 | 2020-12-02 | 0 | 14.43 | 78.61 | 6.96 | 5313 | 1.8 | 27.23 | 98 | 180 | 362 | 105 | 20.13 | 4.7 | 2.99 | 63.33 | 2.11 | 2.72 | 0.23 | 0.13 | 3.3 | 1.47 | 0.28134 | 0.032 | 28 | 52.64
1298 | 2020-12-03 | 0 | 14.27 | 76.42 | 9.31 | 5187 | 1.87 | 27.38 | 87 | 180 | 362 | 105 | 20.03 | 4.72 | 3.11 | 63.9 | 1.88 | 2.49 | 0.24 | 0.12 | 3.16 | 1.75 | 0.27792 | 0.045 | 1 | 24.1
1299 | 2020-12-03 | 0 | 14.27 | 76.42 | 9.31 | 5187 | 1.87 | 27.38 | 87 | 180 | 362 | 105 | 20.03 | 4.72 | 3.11 | 63.9 | 1.88 | 2.49 | 0.24 | 0.12 | 3.16 | 1.75 | 0.27792 | 0.045 | 3 | 34.86
1300 | 2020-12-03 | 0 | 14.27 | 76.42 | 9.31 | 5187 | 1.87 | 27.38 | 87 | 180 | 362 | 105 | 20.03 | 4.72 | 3.11 | 63.9 | 1.88 | 2.49 | 0.24 | 0.12 | 3.16 | 1.75 | 0.27792 | 0.045 | 7 | 42.16
1301 | 2020-12-03 | 0 | 14.27 | 76.42 | 9.31 | 5187 | 1.87 | 27.38 | 87 | 180 | 362 | 105 | 20.03 | 4.72 | 3.11 | 63.9 | 1.88 | 2.49 | 0.24 | 0.12 | 3.16 | 1.75 | 0.27792 | 0.045 | 28 | 50.97
1302 | 2020-12-04 | 0 | 21.08 | 73.18 | 5.74 | 5342 | 1.49 | 27.54 | 86 | 170 | 363 | 107 | 20.07 | 4.69 | 3.06 | 64.08 | 1.92 | 2.65 | 0.24 | 0.14 | 2.76 | 1.62 | 0.29792 | 0.035 | 1 | 25.8
1303 | 2020-12-04 | 0 | 21.08 | 73.18 | 5.74 | 5342 | 1.49 | 27.54 | 86 | 170 | 363 | 107 | 20.07 | 4.69 | 3.06 | 64.08 | 1.92 | 2.65 | 0.24 | 0.14 | 2.76 | 1.62 | 0.29792 | 0.035 | 3 | 38.42
1304 | 2020-12-04 | 0 | 21.08 | 73.18 | 5.74 | 5342 | 1.49 | 27.54 | 86 | 170 | 363 | 107 | 20.07 | 4.69 | 3.06 | 64.08 | 1.92 | 2.65 | 0.24 | 0.14 | 2.76 | 1.62 | 0.29792 | 0.035 | 7 | 44.23
1305 | 2020-12-04 | 0 | 21.08 | 73.18 | 5.74 | 5342 | 1.49 | 27.54 | 86 | 170 | 363 | 107 | 20.07 | 4.69 | 3.06 | 64.08 | 1.92 | 2.65 | 0.24 | 0.14 | 2.76 | 1.62 | 0.29792 | 0.035 | 28 | 51.26
1306 | 2020-12-05 | 0 | 20.06 | 74.83 | 5.11 | 5128 | 1.45 | 27.85 | 82 | 170 | 372 | 110 | 20.31 | 4.69 | 3.09 | 63.59 | 2.08 | 2.68 | 0.23 | 0.14 | 2.81 | 1.25 | 0.29134 | 0.078 | 1 | 23.61
1307 | 2020-12-05 | 0 | 20.06 | 74.83 | 5.11 | 5128 | 1.45 | 27.85 | 82 | 170 | 372 | 110 | 20.31 | 4.69 | 3.09 | 63.59 | 2.08 | 2.68 | 0.23 | 0.14 | 2.81 | 1.25 | 0.29134 | 0.078 | 3 | 37.55
1308 | 2020-12-05 | 0 | 20.06 | 74.83 | 5.11 | 5128 | 1.45 | 27.85 | 82 | 170 | 372 | 110 | 20.31 | 4.69 | 3.09 | 63.59 | 2.08 | 2.68 | 0.23 | 0.14 | 2.81 | 1.25 | 0.29134 | 0.078 | 7 | 42.75
1309 | 2020-12-05 | 0 | 20.06 | 74.83 | 5.11 | 5128 | 1.45 | 27.85 | 82 | 170 | 372 | 110 | 20.31 | 4.69 | 3.09 | 63.59 | 2.08 | 2.68 | 0.23 | 0.14 | 2.81 | 1.25 | 0.29134 | 0.078 | 28 | 50.41
1310 | 2020-12-06 | 0 | 21.2 | 73.77 | 5.03 | 5222 | 1.5 | 28.62 | 81 | 180 | 372 | 115 | 20.41 | 4.66 | 3.03 | 63.48 | 2.15 | 2.97 | 0.24 | 0.14 | 2.54 | 1.24 | 0.29792 | 0.09 | 1 | 24.19
1311 | 2020-12-06 | 0 | 21.2 | 73.77 | 5.03 | 5222 | 1.5 | 28.62 | 81 | 180 | 372 | 115 | 20.41 | 4.66 | 3.03 | 63.48 | 2.15 | 2.97 | 0.24 | 0.14 | 2.54 | 1.24 | 0.29792 | 0.09 | 3 | 38.79
1312 | 2020-12-06 | 0 | 21.2 | 73.77 | 5.03 | 5222 | 1.5 | 28.62 | 81 | 180 | 372 | 115 | 20.41 | 4.66 | 3.03 | 63.48 | 2.15 | 2.97 | 0.24 | 0.14 | 2.54 | 1.24 | 0.29792 | 0.09 | 7 | 43.97
1313 | 2020-12-06 | 0 | 21.2 | 73.77 | 5.03 | 5222 | 1.5 | 28.62 | 81 | 180 | 372 | 115 | 20.41 | 4.66 | 3.03 | 63.48 | 2.15 | 2.97 | 0.24 | 0.14 | 2.54 | 1.24 | 0.29792 | 0.09 | 28 | 54.23
1314 | 2020-12-07 | 0 | 18.26 | 79.68 | 2.06 | 5175 | 1.28 | 28.77 | 111 | 200 | 372 | 115 | 20.63 | 4.65 | 3.03 | 63.1 | 2.34 | 2.83 | 0.26 | 0.11 | 2.72 | 0.9 | 0.28108 | 0.09 | 1 | 24.55
1315 | 2020-12-07 | 0 | 18.26 | 79.68 | 2.06 | 5175 | 1.28 | 28.77 | 111 | 200 | 372 | 115 | 20.63 | 4.65 | 3.03 | 63.1 | 2.34 | 2.83 | 0.26 | 0.11 | 2.72 | 0.9 | 0.28108 | 0.09 | 3 | 36.71
1316 | 2020-12-07 | 0 | 18.26 | 79.68 | 2.06 | 5175 | 1.28 | 28.77 | 111 | 200 | 372 | 115 | 20.63 | 4.65 | 3.03 | 63.1 | 2.34 | 2.83 | 0.26 | 0.11 | 2.72 | 0.9 | 0.28108 | 0.09 | 7 | 41.88
1317 | 2020-12-07 | 0 | 18.26 | 79.68 | 2.06 | 5175 | 1.28 | 28.77 | 111 | 200 | 372 | 115 | 20.63 | 4.65 | 3.03 | 63.1 | 2.34 | 2.83 | 0.26 | 0.11 | 2.72 | 0.9 | 0.28108 | 0.09 | 28 | 50.18
1318 | 2020-12-08 | 0 | 18.72 | 76.5 | 4.78 | 5407 | 1.38 | 28.92 | 100 | 190 | 370 | 115 | 20.37 | 4.64 | 2.99 | 62.77 | 2.36 | 2.87 | 0.26 | 0.12 | 3.26 | 0.82 | 0.29108 | 0.12 | 1 | 25.15
1319 | 2020-12-08 | 0 | 18.72 | 76.5 | 4.78 | 5407 | 1.38 | 28.92 | 100 | 190 | 370 | 115 | 20.37 | 4.64 | 2.99 | 62.77 | 2.36 | 2.87 | 0.26 | 0.12 | 3.26 | 0.82 | 0.29108 | 0.12 | 3 | 38.6
1320 | 2020-12-08 | 0 | 18.72 | 76.5 | 4.78 | 5407 | 1.38 | 28.92 | 100 | 190 | 370 | 115 | 20.37 | 4.64 | 2.99 | 62.77 | 2.36 | 2.87 | 0.26 | 0.12 | 3.26 | 0.82 | 0.29108 | 0.12 | 7 | 44.91
1321 | 2020-12-08 | 0 | 18.72 | 76.5 | 4.78 | 5407 | 1.38 | 28.92 | 100 | 190 | 370 | 115 | 20.37 | 4.64 | 2.99 | 62.77 | 2.36 | 2.87 | 0.26 | 0.12 | 3.26 | 0.82 | 0.29108 | 0.12 | 28 | 49.49
1322 | 2020-12-09 | 0 | 15.13 | 78.55 | 6.32 | 5388 | 1.49 | 26.62 | 94 | 220 | 366 | 111 | 20.17 | 4.58 | 2.91 | 63.07 | 2.31 | 2.88 | 0.27 | 0.14 | 3.29 | 0.93 | 0.31766 | 0.035 | 1 | 24.45
1323 | 2020-12-09 | 0 | 15.13 | 78.55 | 6.32 | 5388 | 1.49 | 26.62 | 94 | 220 | 366 | 111 | 20.17 | 4.58 | 2.91 | 63.07 | 2.31 | 2.88 | 0.27 | 0.14 | 3.29 | 0.93 | 0.31766 | 0.035 | 3 | 37.7
1324 | 2020-12-09 | 0 | 15.13 | 78.55 | 6.32 | 5388 | 1.49 | 26.62 | 94 | 220 | 366 | 111 | 20.17 | 4.58 | 2.91 | 63.07 | 2.31 | 2.88 | 0.27 | 0.14 | 3.29 | 0.93 | 0.31766 | 0.035 | 7 | 42.93
1325 | 2020-12-09 | 0 | 15.13 | 78.55 | 6.32 | 5388 | 1.49 | 26.62 | 94 | 220 | 366 | 111 | 20.17 | 4.58 | 2.91 | 63.07 | 2.31 | 2.88 | 0.27 | 0.14 | 3.29 | 0.93 | 0.31766 | 0.035 | 28 | 50.07
1326 | 2020-12-10 | 1 | 19 | 74.88 | 6.12 | 5720 | 1.69 | 26.62 | 85 | 180 | 368 | 109 | 20.24 | 4.54 | 2.84 | 62.27 | 2.44 | 2.78 | 0.26 | 0.05 | 4.39 | 0.97 | 0.22108 | 0.16 | 1 | 20.35
1327 | 2020-12-10 | 1 | 19 | 74.88 | 6.12 | 5720 | 1.69 | 26.62 | 85 | 180 | 368 | 109 | 20.24 | 4.54 | 2.84 | 62.27 | 2.44 | 2.78 | 0.26 | 0.05 | 4.39 | 0.97 | 0.22108 | 0.16 | 3 | 34.72
1328 | 2020-12-10 | 1 | 19 | 74.88 | 6.12 | 5720 | 1.69 | 26.62 | 85 | 180 | 368 | 109 | 20.24 | 4.54 | 2.84 | 62.27 | 2.44 | 2.78 | 0.26 | 0.05 | 4.39 | 0.97 | 0.22108 | 0.16 | 7 | 44.45
1329 | 2020-12-10 | 1 | 19 | 74.88 | 6.12 | 5720 | 1.69 | 26.62 | 85 | 180 | 368 | 109 | 20.24 | 4.54 | 2.84 | 62.27 | 2.44 | 2.78 | 0.26 | 0.05 | 4.39 | 0.97 | 0.22108 | 0.16 | 28 | 50.74
1330 | 2020-12-11 | 1 | 21.41 | 73.32 | 5.27 | 5632 | 1.93 | 26.92 | 82 | 180 | 368 | 105 | 19.95 | 4.43 | 2.76 | 62.56 | 2.36 | 2.93 | 0.26 | 0.04 | 4.49 | 1.42 | 0.21108 | 0.11702 | 1 | 19.88
1331 | 2020-12-11 | 1 | 21.41 | 73.32 | 5.27 | 5632 | 1.93 | 26.92 | 82 | 180 | 368 | 105 | 19.95 | 4.43 | 2.76 | 62.56 | 2.36 | 2.93 | 0.26 | 0.04 | 4.49 | 1.42 | 0.21108 | 0.11702 | 3 | 32.21
1332 | 2020-12-11 | 1 | 21.41 | 73.32 | 5.27 | 5632 | 1.93 | 26.92 | 82 | 180 | 368 | 105 | 19.95 | 4.43 | 2.76 | 62.56 | 2.36 | 2.93 | 0.26 | 0.04 | 4.49 | 1.42 | 0.21108 | 0.11702 | 7 | 40.45
1333 | 2020-12-11 | 1 | 21.41 | 73.32 | 5.27 | 5632 | 1.93 | 26.92 | 82 | 180 | 368 | 105 | 19.95 | 4.43 | 2.76 | 62.56 | 2.36 | 2.93 | 0.26 | 0.04 | 4.49 | 1.42 | 0.21108 | 0.11692 | 28 | 49.2
1334 | 2020-12-12 | 1 | 19.98 | 74.29 | 5.73 | 5504 | 1.69 | 26.92 | 82 | 190 | 368 | 107 | 20.17 | 4.53 | 2.84 | 62.65 | 2.38 | 2.87 | 0.26 | 0.05 | 4.03 | 0.93 | 0.22108 | 0.09 | 1 | 20.11
1335 | 2020-12-12 | 1 | 19.98 | 74.29 | 5.73 | 5504 | 1.69 | 26.92 | 82 | 190 | 368 | 107 | 20.17 | 4.53 | 2.84 | 62.65 | 2.38 | 2.87 | 0.26 | 0.05 | 4.03 | 0.93 | 0.22108 | 0.09 | 3 | 33
1336 | 2020-12-12 | 1 | 19.98 | 74.29 | 5.73 | 5504 | 1.69 | 26.92 | 82 | 190 | 368 | 107 | 20.17 | 4.53 | 2.84 | 62.65 | 2.38 | 2.87 | 0.26 | 0.05 | 4.03 | 0.93 | 0.22108 | 0.09 | 7 | 39.54
1337 | 2020-12-12 | 1 | 19.98 | 74.29 | 5.73 | 5504 | 1.69 | 26.92 | 82 | 190 | 368 | 107 | 20.17 | 4.53 | 2.84 | 62.65 | 2.38 | 2.87 | 0.26 | 0.05 | 4.03 | 0.93 | 0.22108 | 0.09 | 28 | 48.44
1338 | 2020-12-12 | 0 | 20.21 | 76.19 | 3.6 | 4968 | 1.14 | 26.62 | 71 | 180 | 366 | 112 | 20.86 | 4.66 | 2.95 | 64.15 | 2.29 | 2.69 | 0.22 | 0.14 | 1.68 | 1.19 | 0.28476 | 0.036 | 1 | 24.19
1339 | 2020-12-12 | 0 | 20.21 | 76.19 | 3.6 | 4968 | 1.14 | 26.62 | 71 | 180 | 366 | 112 | 20.86 | 4.66 | 2.95 | 64.15 | 2.29 | 2.69 | 0.22 | 0.14 | 1.68 | 1.19 | 0.28476 | 0.036 | 3 | 36.37
1340 | 2020-12-12 | 0 | 20.21 | 76.19 | 3.6 | 4968 | 1.14 | 26.62 | 71 | 180 | 366 | 112 | 20.86 | 4.66 | 2.95 | 64.15 | 2.29 | 2.69 | 0.22 | 0.14 | 1.68 | 1.19 | 0.28476 | 0.036 | 7 | 44.96
1341 | 2020-12-12 | 0 | 20.21 | 76.19 | 3.6 | 4968 | 1.14 | 26.62 | 71 | 180 | 366 | 112 | 20.86 | 4.66 | 2.95 | 64.15 | 2.29 | 2.69 | 0.22 | 0.14 | 1.68 | 1.19 | 0.28476 | 0.036 | 28 | 53.72
1342 | 2020-12-13 | 0 | 20.16 | 74.54 | 5.3 | 5068 | 1.45 | 26.77 | 83 | 170 | 365 | 106 | 20.53 | 4.6 | 2.92 | 63.48 | 2.41 | 2.72 | 0.21 | 0.14 | 2.61 | 1.18 | 0.27818 | 0.035 | 1 | 23.11
1343 | 2020-12-13 | 0 | 20.16 | 74.54 | 5.3 | 5068 | 1.45 | 26.77 | 83 | 170 | 365 | 106 | 20.53 | 4.6 | 2.92 | 63.48 | 2.41 | 2.72 | 0.21 | 0.14 | 2.61 | 1.18 | 0.27818 | 0.035 | 3 | 36.61
1344 | 2020-12-13 | 0 | 20.16 | 74.54 | 5.3 | 5068 | 1.45 | 26.77 | 83 | 170 | 365 | 106 | 20.53 | 4.6 | 2.92 | 63.48 | 2.41 | 2.72 | 0.21 | 0.14 | 2.61 | 1.18 | 0.27818 | 0.035 | 7 | 43.19
1345 | 2020-12-13 | 0 | 20.16 | 74.54 | 5.3 | 5068 | 1.45 | 26.77 | 83 | 170 | 365 | 106 | 20.53 | 4.6 | 2.92 | 63.48 | 2.41 | 2.72 | 0.21 | 0.14 | 2.61 | 1.18 | 0.27818 | 0.035 | 28 | 48.84
1346 | 2020-12-14 | 0 | 19.63 | 74.69 | 5.68 | 5220 | 1.57 | 26.77 | 71 | 170 | 368 | 106 | 20.2 | 4.5 | 2.9 | 63.08 | 2.43 | 2.96 | 0.2 | 0.15 | 3.19 | 1.1 | 0.2816 | 0.105 | 1 | 22.18
1347 | 2020-12-14 | 0 | 19.63 | 74.69 | 5.68 | 5220 | 1.57 | 26.77 | 71 | 170 | 368 | 106 | 20.2 | 4.5 | 2.9 | 63.08 | 2.43 | 2.96 | 0.2 | 0.15 | 3.19 | 1.1 | 0.2816 | 0.105 | 3 | 35.95
1348 | 2020-12-14 | 0 | 19.63 | 74.69 | 5.68 | 5220 | 1.57 | 26.77 | 71 | 170 | 368 | 106 | 20.2 | 4.5 | 2.9 | 63.08 | 2.43 | 2.96 | 0.2 | 0.15 | 3.19 | 1.1 | 0.2816 | 0.105 | 7 | 42.86
1349 | 2020-12-14 | 0 | 19.63 | 74.69 | 5.68 | 5220 | 1.57 | 26.77 | 71 | 170 | 368 | 106 | 20.2 | 4.5 | 2.9 | 63.08 | 2.43 | 2.96 | 0.2 | 0.15 | 3.19 | 1.1 | 0.2816 | 0.105 | 28 | 47.53
1350 | 2020-12-15 | 0 | 20.25 | 74.54 | 5.23 | 5409 | 1.51 | 26.77 | 81 | 170 | 370 | 111 | 20.45 | 4.59 | 2.92 | 62.79 | 2.39 | 2.72 | 0.21 | 0.14 | 3.4 | 0.79 | 0.27818 | 0.044 | 1 | 24.24
1351 | 2020-12-15 | 0 | 20.25 | 74.54 | 5.23 | 5409 | 1.51 | 26.77 | 81 | 170 | 370 | 111 | 20.45 | 4.59 | 2.92 | 62.79 | 2.39 | 2.72 | 0.21 | 0.14 | 3.4 | 0.79 | 0.27818 | 0.044 | 3 | 39.11
1352 | 2020-12-15 | 0 | 20.25 | 74.54 | 5.23 | 5409 | 1.51 | 26.77 | 81 | 170 | 370 | 111 | 20.45 | 4.59 | 2.92 | 62.79 | 2.39 | 2.72 | 0.21 | 0.14 | 3.4 | 0.79 | 0.27818 | 0.044 | 7 | 44.17
1353 | 2020-12-15 | 0 | 20.25 | 74.54 | 5.23 | 5409 | 1.51 | 26.77 | 81 | 170 | 370 | 111 | 20.45 | 4.59 | 2.92 | 62.79 | 2.39 | 2.72 | 0.21 | 0.14 | 3.4 | 0.79 | 0.27818 | 0.044 | 28 | 52.17
1354 | 2020-12-18 | 0 | 18.59 | 75.35 | 6.06 | 5403 | 0.94 | 26.31 | 93 | 200 | 364 | 105 | 20.49 | 4.59 | 2.91 | 62.74 | 2.43 | 2.51 | 0.21 | 0.13 | 3.62 | 0.93 | 0.26818 | 0.09 | 1 | 21.35
1355 | 2020-12-18 | 0 | 18.59 | 75.35 | 6.06 | 5403 | 0.94 | 26.31 | 93 | 200 | 364 | 105 | 20.49 | 4.59 | 2.91 | 62.74 | 2.43 | 2.51 | 0.21 | 0.13 | 3.62 | 0.93 | 0.26818 | 0.09 | 3 | 37.59
1356 | 2020-12-18 | 0 | 18.59 | 75.35 | 6.06 | 5403 | 0.94 | 26.31 | 93 | 200 | 364 | 105 | 20.49 | 4.59 | 2.91 | 62.74 | 2.43 | 2.51 | 0.21 | 0.13 | 3.62 | 0.93 | 0.26818 | 0.09 | 7 | 38.79
1357 | 2020-12-18 | 0 | 18.59 | 75.35 | 6.06 | 5403 | 0.94 | 26.31 | 93 | 200 | 364 | 105 | 20.49 | 4.59 | 2.91 | 62.74 | 2.43 | 2.51 | 0.21 | 0.13 | 3.62 | 0.93 | 0.26818 | 0.09 | 28 | 52.22
1358 | 2020-12-19 | 1 | 18.87 | 75.24 | 5.89 | 5150 | 0.72 | 26.92 | 104 | 220 | 368 | 112 | 20.5 | 4.62 | 3.01 | 63.2 | 2.25 | 2.74 | 0.22 | 0.05 | 3.19 | 0.59 | 0.19476 | 0.07 | 1 | 19.93
1359 | 2020-12-19 | 1 | 18.87 | 75.24 | 5.89 | 5150 | 0.72 | 26.92 | 104 | 220 | 368 | 112 | 20.5 | 4.62 | 3.01 | 63.2 | 2.25 | 2.74 | 0.22 | 0.05 | 3.19 | 0.59 | 0.19476 | 0.07 | 3 | 31.35
1360 | 2020-12-19 | 1 | 18.87 | 75.24 | 5.89 | 5150 | 0.72 | 26.92 | 104 | 220 | 368 | 112 | 20.5 | 4.62 | 3.01 | 63.2 | 2.25 | 2.74 | 0.22 | 0.05 | 3.19 | 0.59 | 0.19476 | 0.07 | 7 | 36.25
1361 | 2020-12-19 | 1 | 18.87 | 75.24 | 5.89 | 5150 | 0.72 | 26.92 | 104 | 220 | 368 | 112 | 20.5 | 4.62 | 3.01 | 63.2 | 2.25 | 2.74 | 0.22 | 0.05 | 3.19 | 0.59 | 0.19476 | 0.07 | 28 | 50.08
1362 | 2020-12-19 | 0 | 19.23 | 74.59 | 6.18 | 4984 | 0.94 | 26.31 | 85 | 200 | 364 | 111 | 20.43 | 4.65 | 2.99 | 62.96 | 2.26 | 2.54 | 0.21 | 0.14 | 3.45 | 0.67 | 0.27818 | 0.07 | 1 | 22.18
1363 | 2020-12-19 | 0 | 19.23 | 74.59 | 6.18 | 4984 | 0.94 | 26.31 | 85 | 200 | 364 | 111 | 20.43 | 4.65 | 2.99 | 62.96 | 2.26 | 2.54 | 0.21 | 0.14 | 3.45 | 0.67 | 0.27818 | 0.07 | 3 | 37.36
1364 | 2020-12-19 | 0 | 19.23 | 74.59 | 6.18 | 4984 | 0.94 | 26.31 | 85 | 200 | 364 | 111 | 20.43 | 4.65 | 2.99 | 62.96 | 2.26 | 2.54 | 0.21 | 0.14 | 3.45 | 0.67 | 0.27818 | 0.07 | 7 | 37.5
1365 | 2020-12-19 | 0 | 19.23 | 74.59 | 6.18 | 4984 | 0.94 | 26.31 | 85 | 200 | 364 | 111 | 20.43 | 4.65 | 2.99 | 62.96 | 2.26 | 2.54 | 0.21 | 0.14 | 3.45 | 0.67 | 0.27818 | 0.07 | 28 | 52.65
1366 | 2020-12-20 | 1 | 18.89 | 75.72 | 5.39 | 5304 | 0.74 | 26.92 | 98 | 210 | 370 | 107 | 20.3 | 4.62 | 3.01 | 62.67 | 2.24 | 2.77 | 0.21 | 0.05 | 3.92 | 0.63 | 0.18818 | 0.086 | 1 | 19.94
1367 | 2020-12-20 | 1 | 18.89 | 75.72 | 5.39 | 5304 | 0.74 | 26.92 | 98 | 210 | 370 | 107 | 20.3 | 4.62 | 3.01 | 62.67 | 2.24 | 2.77 | 0.21 | 0.05 | 3.92 | 0.63 | 0.18818 | 0.086 | 3 | 32.59
1368 | 2020-12-20 | 1 | 18.89 | 75.72 | 5.39 | 5304 | 0.74 | 26.92 | 98 | 210 | 370 | 107 | 20.3 | 4.62 | 3.01 | 62.67 | 2.24 | 2.77 | 0.21 | 0.05 | 3.92 | 0.63 | 0.18818 | 0.086 | 7 | 39.07
1369 | 2020-12-20 | 1 | 18.89 | 75.72 | 5.39 | 5304 | 0.74 | 26.92 | 98 | 210 | 370 | 107 | 20.3 | 4.62 | 3.01 | 62.67 | 2.24 | 2.77 | 0.21 | 0.05 | 3.92 | 0.63 | 0.18818 | 0.086 | 28 | 54.21
1370 | 2020-12-21 | 1 | 18.07 | 75.22 | 6.71 | 5211 | 0.93 | 26.92 | 103 | 210 | 368 | 113 | 20.45 | 4.73 | 3.09 | 63.41 | 2.22 | 2.75 | 0.22 | 0.05 | 2.89 | 0.52 | 0.19476 | 0.09 | 1 | 18.78
1371 | 2020-12-21 | 1 | 18.07 | 75.22 | 6.71 | 5211 | 0.93 | 26.92 | 103 | 210 | 368 | 113 | 20.45 | 4.73 | 3.09 | 63.41 | 2.22 | 2.75 | 0.22 | 0.05 | 2.89 | 0.52 | 0.19476 | 0.09 | 3 | 31.41
1372 | 2020-12-21 | 1 | 18.07 | 75.22 | 6.71 | 5211 | 0.93 | 26.92 | 103 | 210 | 368 | 113 | 20.45 | 4.73 | 3.09 | 63.41 | 2.22 | 2.75 | 0.22 | 0.05 | 2.89 | 0.52 | 0.19476 | 0.09 | 7 | 38.46
1373 | 2020-12-21 | 1 | 18.07 | 75.22 | 6.71 | 5211 | 0.93 | 26.92 | 103 | 210 | 368 | 113 | 20.45 | 4.73 | 3.09 | 63.41 | 2.22 | 2.75 | 0.22 | 0.05 | 2.89 | 0.52 | 0.19476 | 0.09 | 28 | 53.14
1374 | 2020-12-26 | 1 | 19.75 | 73.28 | 6.97 | 5286 | 1.62 | 26.46 | 113 | 210 | 355 | 106 | 19.8 | 4.46 | 2.97 | 62.84 | 2.18 | 2.8 | 0.21 | 0.06 | 4.47 | 0.79 | 0.19818 | 0.09 | 1 | 19.66
1375 | 2020-12-26 | 1 | 19.75 | 73.28 | 6.97 | 5286 | 1.62 | 26.46 | 113 | 210 | 355 | 106 | 19.8 | 4.46 | 2.97 | 62.84 | 2.18 | 2.8 | 0.21 | 0.06 | 4.47 | 0.79 | 0.19818 | 0.09 | 3 | 34.01
1376 | 2020-12-26 | 1 | 19.75 | 73.28 | 6.97 | 5286 | 1.62 | 26.46 | 113 | 210 | 355 | 106 | 19.8 | 4.46 | 2.97 | 62.84 | 2.18 | 2.8 | 0.21 | 0.06 | 4.47 | 0.79 | 0.19818 | 0.09 | 7 | 41.51
1377 | 2020-12-26 | 1 | 19.75 | 73.28 | 6.97 | 5286 | 1.62 | 26.46 | 113 | 210 | 355 | 106 | 19.8 | 4.46 | 2.97 | 62.84 | 2.18 | 2.8 | 0.21 | 0.06 | 4.47 | 0.79 | 0.19818 | 0.09 | 28 | 45.14
1378 | 2020-12-27 | 1 | 19.49 | 72.89 | 7.62 | 5240 | 2.05 | 26.15 | 119 | 200 | 356 | 108 | 19.78 | 4.48 | 2.98 | 62.78 | 2.19 | 2.95 | 0.22 | 0.05 | 4.35 | 0.61 | 0.19476 | 0.09 | 1 | 19.96
1379 | 2020-12-27 | 1 | 19.49 | 72.89 | 7.62 | 5240 | 2.05 | 26.15 | 119 | 200 | 356 | 108 | 19.78 | 4.48 | 2.98 | 62.78 | 2.19 | 2.95 | 0.22 | 0.05 | 4.35 | 0.61 | 0.19476 | 0.09 | 3 | 33.31
1380 | 2020-12-27 | 1 | 19.49 | 72.89 | 7.62 | 5240 | 2.05 | 26.15 | 119 | 200 | 356 | 108 | 19.78 | 4.48 | 2.98 | 62.78 | 2.19 | 2.95 | 0.22 | 0.05 | 4.35 | 0.61 | 0.19476 | 0.09 | 7 | 39.73
1381 | 2020-12-27 | 1 | 19.49 | 72.89 | 7.62 | 5240 | 2.05 | 26.15 | 119 | 200 | 356 | 108 | 19.78 | 4.48 | 2.98 | 62.78 | 2.19 | 2.95 | 0.22 | 0.05 | 4.35 | 0.61 | 0.19476 | 0.09 | 28 | 47.23
1382 | 2020-12-28 | 1 | 19.92 | 72.9 | 7.18 | 5311 | 1.53 | 26.15 | 97 | 210 | 356 | 111 | 19.4 | 4.46 | 2.93 | 62.77 | 2.15 | 3.06 | 0.22 | 0.05 | 4.74 | 0.7 | 0.19476 | 0.1 | 1 | 18.76
1383 | 2020-12-28 | 1 | 19.92 | 72.9 | 7.18 | 5311 | 1.53 | 26.15 | 97 | 210 | 356 | 111 | 19.4 | 4.46 | 2.93 | 62.77 | 2.15 | 3.06 | 0.22 | 0.05 | 4.74 | 0.7 | 0.19476 | 0.1 | 3 | 32.72
1384 | 2020-12-28 | 1 | 19.92 | 72.9 | 7.18 | 5311 | 1.53 | 26.15 | 97 | 210 | 356 | 111 | 19.4 | 4.46 | 2.93 | 62.77 | 2.15 | 3.06 | 0.22 | 0.05 | 4.74 | 0.7 | 0.19476 | 0.1 | 7 | 40.67
1385 | 2020-12-28 | 1 | 19.92 | 72.9 | 7.18 | 5311 | 1.53 | 26.15 | 97 | 210 | 356 | 111 | 19.4 | 4.46 | 2.93 | 62.77 | 2.15 | 3.06 | 0.22 | 0.05 | 4.74 | 0.7 | 0.19476 | 0.1 | 28 | 49.86
1386 | 2020-01-12 | 1 | 22.39 | 69.47 | 8.14 | 4329 | 1.23 | 27.23 | 112 | 230 | 350 | 112 | 20.45 | 4.49 | 3.22 | 61.78 | 2.87 | 2.31 | 0.21 | 0.13 | 4.34 | 0.96 | 0.26818 | 0.10942 | 1 | 16.49
1387 | 2020-01-12 | 1 | 22.39 | 69.47 | 8.14 | 4329 | 1.23 | 27.23 | 112 | 230 | 350 | 112 | 20.45 | 4.49 | 3.22 | 61.78 | 2.87 | 2.31 | 0.21 | 0.13 | 4.34 | 0.96 | 0.26818 | 0.10942 | 3 | 27.79
1388 | 2020-01-12 | 1 | 22.39 | 69.47 | 8.14 | 4329 | 1.23 | 27.23 | 112 | 230 | 350 | 112 | 20.45 | 4.49 | 3.22 | 61.78 | 2.87 | 2.31 | 0.21 | 0.13 | 4.34 | 0.96 | 0.26818 | 0.10942 | 7 | 34.09
1389 | 2020-01-12 | 1 | 22.39 | 69.47 | 8.14 | 4329 | 1.23 | 27.23 | 112 | 230 | 350 | 112 | 20.45 | 4.49 | 3.22 | 61.78 | 2.87 | 2.31 | 0.21 | 0.13 | 4.34 | 0.96 | 0.26818 | 0.10942 | 28 | 46.36
1390 | 2020-01-15 | 1 | 23.74 | 69.41 | 13.87 | 4452 | 1.02 | 27.23 | 128 | 240 | 352 | 110 | 20.12 | 4.29 | 3.36 | 62.39 | 2.63 | 2.47 | 0.22 | 0.1 | 4.22 | 0.65 | 0.24476 | 0.09 | 1 | 18.81
1391 | 2020-01-15 | 1 | 23.74 | 69.41 | 13.87 | 4452 | 1.02 | 27.23 | 128 | 240 | 352 | 110 | 20.12 | 4.29 | 3.36 | 62.39 | 2.63 | 2.47 | 0.22 | 0.1 | 4.22 | 0.65 | 0.24476 | 0.09 | 3 | 29.76
1392 | 2020-01-15 | 1 | 23.74 | 69.41 | 13.87 | 4452 | 1.02 | 27.23 | 128 | 240 | 352 | 110 | 20.12 | 4.29 | 3.36 | 62.39 | 2.63 | 2.47 | 0.22 | 0.1 | 4.22 | 0.65 | 0.24476 | 0.09 | 7 | 37.45
1393 | 2020-01-15 | 1 | 23.74 | 69.41 | 13.87 | 4452 | 1.02 | 27.23 | 128 | 240 | 352 | 110 | 20.12 | 4.29 | 3.36 | 62.39 | 2.63 | 2.47 | 0.22 | 0.1 | 4.22 | 0.65 | 0.24476 | 0.09 | 28 | 48.88
1394 | 2020-01-16 | 1 | 24.5 | 39.37 | 6.13 | 4373 | 1.05 | 27.23 | 127 | 220 | 348 | 106 | 20.12 | 4.35 | 3.36 | 62.62 | 2.6 | 2.32 | 0.21 | 0.18 | 4.03 | 0.97 | 0.31818 | 0.09 | 1 | 20.7
1395 | 2020-01-16 | 1 | 24.5 | 39.37 | 6.13 | 4373 | 1.05 | 27.23 | 127 | 220 | 348 | 106 | 20.12 | 4.35 | 3.36 | 62.62 | 2.6 | 2.32 | 0.21 | 0.18 | 4.03 | 0.97 | 0.31818 | 0.09 | 3 | 32.17
1396 | 2020-01-16 | 1 | 24.5 | 39.37 | 6.13 | 4373 | 1.05 | 27.23 | 127 | 220 | 348 | 106 | 20.12 | 4.35 | 3.36 | 62.62 | 2.6 | 2.32 | 0.21 | 0.18 | 4.03 | 0.97 | 0.31818 | 0.09 | 7 | 39.48
1397 | 2020-01-16 | 1 | 24.5 | 39.37 | 6.13 | 4373 | 1.05 | 27.23 | 127 | 220 | 348 | 106 | 20.12 | 4.35 | 3.36 | 62.62 | 2.6 | 2.32 | 0.21 | 0.18 | 4.03 | 0.97 | 0.31818 | 0.09 | 28 | 50.45
1398 | 2020-01-22 | 1 | 21.46 | 71.64 | 6.9 | 4500 | 1.15 | 26.92 | 122 | 220 | 353 | 111 | 20.21 | 4.47 | 3.18 | 61.66 | 3 | 2.52 | 0.2 | 0.06 | 4.5 | 0.58 | 0.1916 | 0.1 | 1 | 16.19
1399 | 2020-01-22 | 1 | 21.46 | 71.64 | 6.9 | 4500 | 1.15 | 26.92 | 122 | 220 | 353 | 111 | 20.21 | 4.47 | 3.18 | 61.66 | 3 | 2.52 | 0.2 | 0.06 | 4.5 | 0.58 | 0.1916 | 0.1 | 3 | 28.55
1400 | 2020-01-22 | 1 | 21.46 | 71.64 | 6.9 | 4500 | 1.15 | 26.92 | 122 | 220 | 353 | 111 | 20.21 | 4.47 | 3.18 | 61.66 | 3 | 2.52 | 0.2 | 0.06 | 4.5 | 0.58 | 0.1916 | 0.1 | 7 | 36.88
1401 | 2020-01-22 | 1 | 21.46 | 71.64 | 6.9 | 4500 | 1.15 | 26.92 | 122 | 220 | 353 | 111 | 20.21 | 4.47 | 3.18 | 61.66 | 3 | 2.52 | 0.2 | 0.06 | 4.5 | 0.58 | 0.1916 | 0.1 | 28 | 47.49
1402 | 2020-01-23 | 1 | 23.8 | 69.34 | 6.86 | 4724 | 1.03 | 27.23 | 118 | 220 | 353 | 109 | 19.36 | 4.2 | 3.09 | 61.89 | 2.68 | 2.49 | 0.2 | 0.07 | 5.81 | 1.09 | 0.2016 | 0.1 | 1 | 17.13
1403 | 2020-01-23 | 1 | 23.8 | 69.34 | 6.86 | 4724 | 1.03 | 27.23 | 118 | 220 | 353 | 109 | 19.36 | 4.2 | 3.09 | 61.89 | 2.68 | 2.49 | 0.2 | 0.07 | 5.81 | 1.09 | 0.2016 | 0.1 | 3 | 27.73
1404 | 2020-01-23 | 1 | 23.8 | 69.34 | 6.86 | 4724 | 1.03 | 27.23 | 118 | 220 | 353 | 109 | 19.36 | 4.2 | 3.09 | 61.89 | 2.68 | 2.49 | 0.2 | 0.07 | 5.81 | 1.09 | 0.2016 | 0.1 | 7 | 31.96
1405 | 2020-01-23 | 1 | 23.8 | 69.34 | 6.86 | 4724 | 1.03 | 27.23 | 118 | 220 | 353 | 109 | 19.36 | 4.2 | 3.09 | 61.89 | 2.68 | 2.49 | 0.2 | 0.07 | 5.81 | 1.09 | 0.2016 | 0.1 | 28 | 40.3
1406 | 2020-01-24 | 1 | 22.42 | 69.83 | 7.75 | 4633 | 1.18 | 27.08 | 123 | 220 | 353 | 109 | 19.11 | 4.13 | 3.06 | 61.94 | 2.67 | 2.55 | 0.21 | 0.19 | 5.94 | 1.38 | 0.32818 | 0.118 | 1 | 16.59
1407 | 2020-01-24 | 1 | 22.42 | 69.83 | 7.75 | 4633 | 1.18 | 27.08 | 123 | 220 | 353 | 109 | 19.11 | 4.13 | 3.06 | 61.94 | 2.67 | 2.55 | 0.21 | 0.19 | 5.94 | 1.38 | 0.32818 | 0.118 | 3 | 28.5
1408 | 2020-01-24 | 1 | 22.42 | 69.83 | 7.75 | 4633 | 1.18 | 27.08 | 123 | 220 | 353 | 109 | 19.11 | 4.13 | 3.06 | 61.94 | 2.67 | 2.55 | 0.21 | 0.19 | 5.94 | 1.38 | 0.32818 | 0.118 | 7 | 33.76
1409 | 2020-01-24 | 1 | 22.42 | 69.83 | 7.75 | 4633 | 1.18 | 27.08 | 123 | 220 | 353 | 109 | 19.11 | 4.13 | 3.06 | 61.94 | 2.67 | 2.55 | 0.21 | 0.19 | 5.94 | 1.38 | 0.32818 | 0.118 | 28 | 41.91
1410 | 2020-01-25 | 1 | 21.09 | 71.17 | 7.74 | 4419 | 1.06 | 27.08 | 123 | 220 | 353 | 111 | 19.68 | 4.4 | 3.08 | 61.71 | 3.18 | 2.49 | 0.19 | 0.19 | 4.87 | 0.9 | 0.31502 | 0.104 | 1 | 17.27
1411 | 2020-01-25 | 1 | 21.09 | 71.17 | 7.74 | 4419 | 1.06 | 27.08 | 123 | 220 | 353 | 111 | 19.68 | 4.4 | 3.08 | 61.71 | 3.18 | 2.49 | 0.19 | 0.19 | 4.87 | 0.9 | 0.31502 | 0.104 | 3 | 28.34
1412 | 2020-01-25 | 1 | 21.09 | 71.17 | 7.74 | 4419 | 1.06 | 27.08 | 123 | 220 | 353 | 111 | 19.68 | 4.4 | 3.08 | 61.71 | 3.18 | 2.49 | 0.19 | 0.19 | 4.87 | 0.9 | 0.31502 | 0.104 | 7 | 34.59
1413 | 2020-01-25 | 1 | 21.09 | 71.17 | 7.74 | 4419 | 1.06 | 27.08 | 123 | 220 | 353 | 111 | 19.68 | 4.4 | 3.08 | 61.71 | 3.18 | 2.49 | 0.19 | 0.19 | 4.87 | 0.9 | 0.31502 | 0.104 | 28 | 49.61
1414 | 2020-01-26 | 1 | 21.57 | 71.4 | 7.03 | 4439 | 1.08 | 27.08 | 124 | 220 | 353 | 111 | 19.62 | 4.42 | 3.04 | 61.49 | 3.21 | 2.37 | 0.19 | 0.21 | 5.26 | 0.68 | 0.33502 | 0.1 | 1 | 15.62
1415 | 2020-01-26 | 1 | 21.57 | 71.4 | 7.03 | 4439 | 1.08 | 27.08 | 124 | 220 | 353 | 111 | 19.62 | 4.42 | 3.04 | 61.49 | 3.21 | 2.37 | 0.19 | 0.21 | 5.26 | 0.68 | 0.33502 | 0.1 | 3 | 26.37
1416 | 2020-01-26 | 1 | 21.57 | 71.4 | 7.03 | 4439 | 1.08 | 27.08 | 124 | 220 | 353 | 111 | 19.62 | 4.42 | 3.04 | 61.49 | 3.21 | 2.37 | 0.19 | 0.21 | 5.26 | 0.68 | 0.33502 | 0.1 | 7 | 34.14
1417 | 2020-01-26 | 1 | 21.57 | 71.4 | 7.03 | 4439 | 1.08 | 27.08 | 124 | 220 | 353 | 111 | 19.62 | 4.42 | 3.04 | 61.49 | 3.21 | 2.37 | 0.19 | 0.21 | 5.26 | 0.68 | 0.33502 | 0.1 | 28 | 45.1
1418 | 2020-01-28 | 1 | 22.7 | 70.84 | 6.46 | 4693 | 1.12 | 27.08 | 115 | 210 | 353 | 109 | 20.17 | 4.61 | 3.23 | 62.19 | 2.54 | 2.54 | 0.21 | 0.23 | 4.08 | 0.75 | 0.36818 | 0.4 | 1 | 17.21
1419 | 2020-01-28 | 1 | 22.7 | 70.84 | 6.46 | 4693 | 1.12 | 27.08 | 115 | 210 | 353 | 109 | 20.17 | 4.61 | 3.23 | 62.19 | 2.54 | 2.54 | 0.21 | 0.23 | 4.08 | 0.75 | 0.36818 | 0.4 | 3 | 30.69
1420 | 2020-01-28 | 1 | 22.7 | 70.84 | 6.46 | 4693 | 1.12 | 27.08 | 115 | 210 | 353 | 109 | 20.17 | 4.61 | 3.23 | 62.19 | 2.54 | 2.54 | 0.21 | 0.23 | 4.08 | 0.75 | 0.36818 | 0.4 | 7 | 38.43
1421 | 2020-01-28 | 1 | 22.7 | 70.84 | 6.46 | 4693 | 1.12 | 27.08 | 115 | 210 | 353 | 109 | 20.17 | 4.61 | 3.23 | 62.19 | 2.54 | 2.54 | 0.21 | 0.23 | 4.08 | 0.75 | 0.36818 | 0.4 | 28 | 49.65
1422 | 2020-02-05 | 1 | 21.45 | 71.38 | 7.17 | 4481 | 0.86 | 27.38 | 121 | 220 | 354 | 108 | 20.07 | 4.52 | 3.3 | 62.53 | 2.45 | 2.44 | 0.24 | 0.1 | 4.14 | 0.71 | 0.25792 | 0.08 | 1 | 18.02
1423 | 2020-02-05 | 1 | 21.45 | 71.38 | 7.17 | 4481 | 0.86 | 27.38 | 121 | 220 | 354 | 108 | 20.07 | 4.52 | 3.3 | 62.53 | 2.45 | 2.44 | 0.24 | 0.1 | 4.14 | 0.71 | 0.25792 | 0.08 | 3 | 30.57
1424 | 2020-02-05 | 1 | 21.45 | 71.38 | 7.17 | 4481 | 0.86 | 27.38 | 121 | 220 | 354 | 108 | 20.07 | 4.52 | 3.3 | 62.53 | 2.45 | 2.44 | 0.24 | 0.1 | 4.14 | 0.71 | 0.25792 | 0.08 | 7 | 35.38
1425 | 2020-02-05 | 1 | 21.45 | 71.38 | 7.17 | 4481 | 0.86 | 27.38 | 121 | 220 | 354 | 108 | 20.07 | 4.52 | 3.3 | 62.53 | 2.45 | 2.44 | 0.24 | 0.1 | 4.14 | 0.71 | 0.25792 | 0.08 | 28 | 45.55
1426 | 2020-02-10 | 1 | 22.92 | 70.16 | 6.92 | 4425 | 1.22 | 27.23 | 114 | 220 | 354 | 114 | 20.24 | 4.61 | 3.28 | 62.28 | 2.46 | 2.49 | 0.17 | 0.19 | 4.09 | 0.9 | 0.30186 | 0.105689 | 1 | 19.93
1427 | 2020-02-10 | 1 | 22.92 | 70.16 | 6.92 | 4425 | 1.22 | 27.23 | 114 | 220 | 354 | 114 | 20.24 | 4.61 | 3.28 | 62.28 | 2.46 | 2.49 | 0.17 | 0.19 | 4.09 | 0.9 | 0.30186 | 0.105689 | 3 | 33.55
1428 | 2020-02-10 | 1 | 22.92 | 70.16 | 6.92 | 4425 | 1.22 | 27.23 | 114 | 220 | 354 | 114 | 20.24 | 4.61 | 3.28 | 62.28 | 2.46 | 2.49 | 0.17 | 0.19 | 4.09 | 0.9 | 0.30186 | 0.105689 | 7 | 42.88
1429 | 2020-02-10 | 1 | 22.92 | 70.16 | 6.92 | 4425 | 1.22 | 27.23 | 114 | 220 | 354 | 114 | 20.24 | 4.61 | 3.28 | 62.28 | 2.46 | 2.49 | 0.17 | 0.19 | 4.09 | 0.9 | 0.30186 | 0.106089 | 28 | 51.15
1430 | 2020-02-17 | 1 | 23.06 | 70.33 | 6.61 | 4874 | 1.42 | 27.08 | 148 | 250 | 354 | 108 | 20.33 | 4.54 | 3.26 | 60.41 | 2.76 | 2.3 | 0.18 | 0.08 | 5.94 | 1 | 0.19844 | 0.1 | 1 | 19.94
1431 | 2020-02-17 | 1 | 23.06 | 70.33 | 6.61 | 4874 | 1.42 | 27.08 | 148 | 250 | 354 | 108 | 20.33 | 4.54 | 3.26 | 60.41 | 2.76 | 2.3 | 0.18 | 0.08 | 5.94 | 1 | 0.19844 | 0.1 | 3 | 33.09
1432 | 2020-02-17 | 1 | 23.06 | 70.33 | 6.61 | 4874 | 1.42 | 27.08 | 148 | 250 | 354 | 108 | 20.33 | 4.54 | 3.26 | 60.41 | 2.76 | 2.3 | 0.18 | 0.08 | 5.94 | 1 | 0.19844 | 0.1 | 7 | 39.3
1433 | 2020-02-17 | 1 | 23.06 | 70.33 | 6.61 | 4874 | 1.42 | 27.08 | 148 | 250 | 354 | 108 | 20.33 | 4.54 | 3.26 | 60.41 | 2.76 | 2.3 | 0.18 | 0.08 | 5.94 | 1 | 0.19844 | 0.1 | 28 | 49.36
1434 | 2020-02-18 | 1 | 24.1 | 68.82 | 7.08 | 4856 | 1.47 | 27.08 | 147 | 240 | 355 | 110 | 20.29 | 4.59 | 3.38 | 60.63 | 2.97 | 2.42 | 0.2 | 0.18 | 5.14 | 0.67 | 0.3116 | 0.1 | 1 | 17.2
1435 | 2020-02-18 | 1 | 24.1 | 68.82 | 7.08 | 4856 | 1.47 | 27.08 | 147 | 240 | 355 | 110 | 20.29 | 4.59 | 3.38 | 60.63 | 2.97 | 2.42 | 0.2 | 0.18 | 5.14 | 0.67 | 0.3116 | 0.1 | 3 | 29.35
1436 | 2020-02-18 | 1 | 24.1 | 68.82 | 7.08 | 4856 | 1.47 | 27.08 | 147 | 240 | 355 | 110 | 20.29 | 4.59 | 3.38 | 60.63 | 2.97 | 2.42 | 0.2 | 0.18 | 5.14 | 0.67 | 0.3116 | 0.1 | 7 | 36.83
1437 | 2020-02-18 | 1 | 24.1 | 68.82 | 7.08 | 4856 | 1.47 | 27.08 | 147 | 240 | 355 | 110 | 20.29 | 4.59 | 3.38 | 60.63 | 2.97 | 2.42 | 0.2 | 0.18 | 5.14 | 0.67 | 0.3116 | 0.1 | 28 | 46.7
1438 | 2020-02-20 | 1 | 22.02 | 70.83 | 7.15 | 4802 | 1.26 | 27.08 | 133 | 220 | 355 | 112 | 20.38 | 4.55 | 3.39 | 61.1 | 3.04 | 2.59 | 0.22 | 0 | 4.53 | 0.8 | 0.14476 | 0.085 | 1 | 13.87
1439 | 2020-02-20 | 1 | 22.02 | 70.83 | 7.15 | 4802 | 1.26 | 27.08 | 133 | 220 | 355 | 112 | 20.38 | 4.55 | 3.39 | 61.1 | 3.04 | 2.59 | 0.22 | 0 | 4.53 | 0.8 | 0.14476 | 0.085 | 3 | 28.68
1440 | 2020-02-20 | 1 | 22.02 | 70.83 | 7.15 | 4802 | 1.26 | 27.08 | 133 | 220 | 355 | 112 | 20.38 | 4.55 | 3.39 | 61.1 | 3.04 | 2.59 | 0.22 | 0 | 4.53 | 0.8 | 0.14476 | 0.085 | 7 | 37.47
1441 | 2020-02-20 | 1 | 22.02 | 70.83 | 7.15 | 4802 | 1.26 | 27.08 | 133 | 220 | 355 | 112 | 20.38 | 4.55 | 3.39 | 61.1 | 3.04 | 2.59 | 0.22 | 0 | 4.53 | 0.8 | 0.14476 | 0.085 | 28 | 47.56
1442 | 2020-02-21 | 1 | 25.13 | 67.46 | 7.41 | 5104 | 1.13 | 27.38 | 112 | 220 | 353 | 112 | 20.04 | 4.36 | 3.22 | 60.64 | 2.45 | 2.51 | 0.23 | 0.3 | 6.06 | 0.82 | 0.45134 | 0.12 | 1 | 18.55
1443 | 2020-02-21 | 1 | 25.13 | 67.46 | 7.41 | 5104 | 1.13 | 27.38 | 112 | 220 | 353 | 112 | 20.04 | 4.36 | 3.22 | 60.64 | 2.45 | 2.51 | 0.23 | 0.3 | 6.06 | 0.82 | 0.45134 | 0.12 | 3 | 30.44
1444 | 2020-02-21 | 1 | 25.13 | 67.46 | 7.41 | 5104 | 1.13 | 27.38 | 112 | 220 | 353 | 112 | 20.04 | 4.36 | 3.22 | 60.64 | 2.45 | 2.51 | 0.23 | 0.3 | 6.06 | 0.82 | 0.45134 | 0.12 | 7 | 38.75
1445 | 2020-02-21 | 1 | 25.13 | 67.46 | 7.41 | 5104 | 1.13 | 27.38 | 112 | 220 | 353 | 112 | 20.04 | 4.36 | 3.22 | 60.64 | 2.45 | 2.51 | 0.23 | 0.3 | 6.06 | 0.82 | 0.45134 | 0.12 | 28 | 48.09
1446 | 2020-02-22 | 1 | 22.4 | 68.88 | 8.72 | 4737 | 1.6 | 27.38 | 103 | 210 | 352 | 115 | 20.21 | 4.41 | 3.25 | 60.96 | 2.33 | 2.6 | 0.23 | 0.25 | 5.56 | 0.74 | 0.40134 | 0.12 | 1 | 17.48
1447 | 2020-02-22 | 1 | 22.4 | 68.88 | 8.72 | 4737 | 1.6 | 27.38 | 103 | 210 | 352 | 115 | 20.21 | 4.41 | 3.25 | 60.96 | 2.33 | 2.6 | 0.23 | 0.25 | 5.56 | 0.74 | 0.40134 | 0.12 | 3 | 33.54
1448 | 2020-02-22 | 1 | 22.4 | 68.88 | 8.72 | 4737 | 1.6 | 27.38 | 103 | 210 | 352 | 115 | 20.21 | 4.41 | 3.25 | 60.96 | 2.33 | 2.6 | 0.23 | 0.25 | 5.56 | 0.74 | 0.40134 | 0.12 | 7 | 37.66
1449 | 2020-02-22 | 1 | 22.4 | 68.88 | 8.72 | 4737 | 1.6 | 27.38 | 103 | 210 | 352 | 115 | 20.21 | 4.41 | 3.25 | 60.96 | 2.33 | 2.6 | 0.23 | 0.25 | 5.56 | 0.74 | 0.40134 | 0.12 | 28 | 47.15
1450 | 2020-02-23 | 1 | 21.95 | 70.29 | 7.76 | 4779 | 1.16 | 27.23 | 124 | 230 | 350 | 112 | 20.54 | 4.51 | 3.29 | 61.31 | 2.33 | 2.32 | 0.23 | 0.17 | 5.11 | 0.83 | 0.32134 | 0.109 | 1 | 19.53
1451 | 2020-02-23 | 1 | 21.95 | 70.29 | 7.76 | 4779 | 1.16 | 27.23 | 124 | 230 | 350 | 112 | 20.54 | 4.51 | 3.29 | 61.31 | 2.33 | 2.32 | 0.23 | 0.17 | 5.11 | 0.83 | 0.32134 | 0.109 | 3 | 34.18
1452 | 2020-02-23 | 1 | 21.95 | 70.29 | 7.76 | 4779 | 1.16 | 27.23 | 124 | 230 | 350 | 112 | 20.54 | 4.51 | 3.29 | 61.31 | 2.33 | 2.32 | 0.23 | 0.17 | 5.11 | 0.83 | 0.32134 | 0.109 | 7 | 41.07
1453 | 2020-02-23 | 1 | 21.95 | 70.29 | 7.76 | 4779 | 1.16 | 27.23 | 124 | 230 | 350 | 112 | 20.54 | 4.51 | 3.29 | 61.31 | 2.33 | 2.32 | 0.23 | 0.17 | 5.11 | 0.83 | 0.32134 | 0.109 | 28 | 50.48
1454 | 2020-02-27 | 1 | 25.74 | 67.03 | 7.23 | 5032 | 1.4 | 27.08 | 134 | 240 | 353 | 114 | 20.62 | 4.56 | 3.28 | 60.31 | 2.35 | 2.16 | 0.23 | 0.11 | 6.19 | 1.21 | 0.26134 | 0.13 | 1 | 17.58
1455 | 2020-02-27 | 1 | 25.74 | 67.03 | 7.23 | 5032 | 1.4 | 27.08 | 134 | 240 | 353 | 114 | 20.62 | 4.56 | 3.28 | 60.31 | 2.35 | 2.16 | 0.23 | 0.11 | 6.19 | 1.21 | 0.26134 | 0.13 | 3 | 29.98
1456 | 2020-02-27 | 1 | 25.74 | 67.03 | 7.23 | 5032 | 1.4 | 27.08 | 134 | 240 | 353 | 114 | 20.62 | 4.56 | 3.28 | 60.31 | 2.35 | 2.16 | 0.23 | 0.11 | 6.19 | 1.21 | 0.26134 | 0.13 | 7 | 35.32
1457 | 2020-02-27 | 1 | 25.74 | 67.03 | 7.23 | 5032 | 1.4 | 27.08 | 134 | 240 | 353 | 114 | 20.62 | 4.56 | 3.28 | 60.31 | 2.35 | 2.16 | 0.23 | 0.11 | 6.19 | 1.21 | 0.26134 | 0.13 | 28 | 48.02
1458 | 2020-02-28 | 1 | 24.08 | 67.51 | 7.68 | 4888 | 0.74 | 27.08 | 130 | 250 | 350 | 110 | 20.74 | 4.54 | 3.25 | 60.15 | 2.43 | 2.36 | 0.24 | 0.11 | 5.98 | 0.99 | 0.26792 | 0.13 | 1 | 17.88
1459 | 2020-02-28 | 1 | 24.08 | 67.51 | 7.68 | 4888 | 0.74 | 27.08 | 130 | 250 | 350 | 110 | 20.74 | 4.54 | 3.25 | 60.15 | 2.43 | 2.36 | 0.24 | 0.11 | 5.98 | 0.99 | 0.26792 | 0.13 | 3 | 30.18
1460 | 2020-02-28 | 1 | 24.08 | 67.51 | 7.68 | 4888 | 0.74 | 27.08 | 130 | 250 | 350 | 110 | 20.74 | 4.54 | 3.25 | 60.15 | 2.43 | 2.36 | 0.24 | 0.11 | 5.98 | 0.99 | 0.26792 | 0.13 | 7 | 38.06
1461 | 2020-02-28 | 1 | 24.08 | 67.51 | 7.68 | 4888 | 0.74 | 27.08 | 130 | 250 | 350 | 110 | 20.74 | 4.54 | 3.25 | 60.15 | 2.43 | 2.36 | 0.24 | 0.11 | 5.98 | 0.99 | 0.26792 | 0.13 | 28 | 47.14
1462 | 2020-02-29 | 1 | 23.99 | 68.75 | 7.26 | 4957 | 0.75 | 27.38 | 123 | 230 | 350 | 110 | 20.86 | 4.69 | 3.28 | 60.35 | 2.22 | 2.44 | 0.26 | 0.15 | 5.56 | 1.51 | 0.32108 | 0.13 | 1 | 18.55
1463 | 2020-02-29 | 1 | 23.99 | 68.75 | 7.26 | 4957 | 0.75 | 27.38 | 123 | 230 | 350 | 110 | 20.86 | 4.69 | 3.28 | 60.35 | 2.22 | 2.44 | 0.26 | 0.15 | 5.56 | 1.51 | 0.32108 | 0.13 | 3 | 31.39
1464 | 2020-02-29 | 1 | 23.99 | 68.75 | 7.26 | 4957 | 0.75 | 27.38 | 123 | 230 | 350 | 110 | 20.86 | 4.69 | 3.28 | 60.35 | 2.22 | 2.44 | 0.26 | 0.15 | 5.56 | 1.51 | 0.32108 | 0.13 | 7 | 38.89
1465 | 2020-02-29 | 1 | 23.99 | 68.75 | 7.26 | 4957 | 0.75 | 27.38 | 123 | 230 | 350 | 110 | 20.86 | 4.69 | 3.28 | 60.35 | 2.22 | 2.44 | 0.26 | 0.15 | 5.56 | 1.51 | 0.32108 | 0.13 | 28 | 46.88
1466 | 2020-03-01 | 1 | 21.39 | 69.4 | 9.2 | 4686 | 0.79 | 27.38 | 100 | 210 | 350 | 112 | 21.21 | 4.69 | 3.23 | 60.16 | 2.17 | 2.45 | 0.27 | 0.3 | 5.32 | 1.59 | 0.47766 | 0.09 | 1 | 18.3
1467 | 2020-03-01 | 1 | 21.39 | 69.4 | 9.2 | 4686 | 0.79 | 27.38 | 100 | 210 | 350 | 112 | 21.21 | 4.69 | 3.23 | 60.16 | 2.17 | 2.45 | 0.27 | 0.3 | 5.32 | 1.59 | 0.47766 | 0.09 | 3 | 30.86
1468 | 2020-03-01 | 1 | 21.39 | 69.4 | 9.2 | 4686 | 0.79 | 27.38 | 100 | 210 | 350 | 112 | 21.21 | 4.69 | 3.23 | 60.16 | 2.17 | 2.45 | 0.27 | 0.3 | 5.32 | 1.59 | 0.47766 | 0.09 | 7 | 37.87
1469 | 2020-03-01 | 1 | 21.39 | 69.4 | 9.2 | 4686 | 0.79 | 27.38 | 100 | 210 | 350 | 112 | 21.21 | 4.69 | 3.23 | 60.16 | 2.17 | 2.45 | 0.27 | 0.3 | 5.32 | 1.59 | 0.47766 | 0.09 | 28 | 48.3
1470 | 2020-03-06 | 1 | 22.11 | 69.54 | 8.35 | 4941 | 1.33 | 27.38 | 118 | 230 | 350 | 114 | 21.29 | 4.73 | 3.26 | 60.07 | 2.41 | 2.19 | 0.25 | 0.24 | 5.37 | 2.26 | 0.4045 | 0.21 | 1 | 16.2
1471 | 2020-03-06 | 1 | 22.11 | 69.54 | 8.35 | 4941 | 1.33 | 27.38 | 118 | 230 | 350 | 114 | 21.29 | 4.73 | 3.26 | 60.07 | 2.41 | 2.19 | 0.25 | 0.24 | 5.37 | 2.26 | 0.4045 | 0.21 | 3 | 28.63
1472 | 2020-03-06 | 1 | 22.11 | 69.54 | 8.35 | 4941 | 1.33 | 27.38 | 118 | 230 | 350 | 114 | 21.29 | 4.73 | 3.26 | 60.07 | 2.41 | 2.19 | 0.25 | 0.24 | 5.37 | 2.26 | 0.4045 | 0.21 | 7 | 34.94
1473 | 2020-03-06 | 1 | 22.11 | 69.54 | 8.35 | 4941 | 1.33 | 27.38 | 118 | 230 | 350 | 114 | 21.29 | 4.73 | 3.26 | 60.07 | 2.41 | 2.19 | 0.25 | 0.24 | 5.37 | 2.26 | 0.4045 | 0.21 | 28 | 44.28
1474 | 2020-03-07 | 1 | 24.47 | 72.09 | 3.44 | 5062 | 1.01 | 27.23 | 120 | 220 | 348 | 111 | 21.01 | 4.66 | 3.28 | 60.01 | 2.34 | 2.35 | 0.25 | 0.13 | 5.76 | 2.26 | 0.2945 | 0.125 | 1 | 18.82
1475 | 2020-03-07 | 1 | 24.47 | 72.09 | 3.44 | 5062 | 1.01 | 27.23 | 120 | 220 | 348 | 111 | 21.01 | 4.66 | 3.28 | 60.01 | 2.34 | 2.35 | 0.25 | 0.13 | 5.76 | 2.26 | 0.2945 | 0.125 | 3 | 32.17
1476 | 2020-03-07 | 1 | 24.47 | 72.09 | 3.44 | 5062 | 1.01 | 27.23 | 120 | 220 | 348 | 111 | 21.01 | 4.66 | 3.28 | 60.01 | 2.34 | 2.35 | 0.25 | 0.13 | 5.76 | 2.26 | 0.2945 | 0.125 | 7 | 37.43
1477 | 2020-03-07 | 1 | 24.47 | 72.09 | 3.44 | 5062 | 1.01 | 27.23 | 120 | 220 | 348 | 111 | 21.01 | 4.66 | 3.28 | 60.01 | 2.34 | 2.35 | 0.25 | 0.13 | 5.76 | 2.26 | 0.2945 | 0.125 | 28 | 47.17
1478 | 2020-03-09 | 1 | 23.95 | 68.5 | 7.55 | 5226 | 0.89 | 27.38 | 100 | 240 | 347 | 106 | 19.23 | 4.51 | 2.96 | 62.24 | 2.12 | 2.37 | 0.2 | 0.25 | 5.92 | 2.26 | 0.3816 | 0.13 | 1 | 20.2
1479 | 2020-03-09 | 1 | 23.95 | 68.5 | 7.55 | 5226 | 0.89 | 27.38 | 100 | 240 | 347 | 106 | 19.23 | 4.51 | 2.96 | 62.24 | 2.12 | 2.37 | 0.2 | 0.25 | 5.92 | 2.26 | 0.3816 | 0.13 | 3 | 33.66
1480 | 2020-03-09 | 1 | 23.95 | 68.5 | 7.55 | 5226 | 0.89 | 27.38 | 100 | 240 | 347 | 106 | 19.23 | 4.51 | 2.96 | 62.24 | 2.12 | 2.37 | 0.2 | 0.25 | 5.92 | 2.26 | 0.3816 | 0.13 | 7 | 37.51
1481 | 2020-03-09 | 1 | 23.95 | 68.5 | 7.55 | 5226 | 0.89 | 27.38 | 100 | 240 | 347 | 106 | 19.23 | 4.51 | 2.96 | 62.24 | 2.12 | 2.37 | 0.2 | 0.25 | 5.92 | 2.26 | 0.3816 | 0.13 | 28 | 44.99
1482 | 2020-05-13 | 1 | 20.13 | 75.5 | 4.57 | 4655 | 1.24 | 26.31 | 172 | 250 | 354 | 111 | 20.23 | 4.55 | 3.19 | 61.16 | 2.92 | 2.22 | 0.2 | 0.04 | 5.28 | 0.82 | 0.1716 | 0.1 | 1 | 14.2
1483 | 2020-05-13 | 1 | 20.13 | 75.5 | 4.57 | 4655 | 1.24 | 26.31 | 172 | 250 | 354 | 111 | 20.23 | 4.55 | 3.19 | 61.16 | 2.92 | 2.22 | 0.2 | 0.04 | 5.28 | 0.82 | 0.1716 | 0.1 | 3 | 26.47
1484 | 2020-05-13 | 1 | 20.13 | 75.5 | 4.57 | 4655 | 1.24 | 26.31 | 172 | 250 | 354 | 111 | 20.23 | 4.55 | 3.19 | 61.16 | 2.92 | 2.22 | 0.2 | 0.04 | 5.28 | 0.82 | 0.1716 | 0.1 | 7 | 33.31
1485 | 2020-05-13 | 1 | 20.13 | 75.5 | 4.57 | 4655 | 1.24 | 26.31 | 172 | 250 | 354 | 111 | 20.23 | 4.55 | 3.19 | 61.16 | 2.92 | 2.22 | 0.2 | 0.04 | 5.28 | 0.82 | 0.1716 | 0.1 | 28 | 46.43
1486 | 2020-05-14 | 1 | 18.09 | 74.56 | 7.35 | 4459 | 1.55 | 26.31 | 124 | 250 | 354 | 111 | 19.77 | 4.49 | 3.23 | 61.87 | 2.8 | 2.53 | 0.2 | 0.05 | 4.86 | 0.82 | 0.1816 | 0.08 | 1 | 14.9
1487 | 2020-05-14 | 1 | 18.09 | 74.56 | 7.35 | 4459 | 1.55 | 26.31 | 124 | 250 | 354 | 111 | 19.77 | 4.49 | 3.23 | 61.87 | 2.8 | 2.53 | 0.2 | 0.05 | 4.86 | 0.82 | 0.1816 | 0.08 | 3 | 26.52
1488 | 2020-05-14 | 1 | 18.09 | 74.56 | 7.35 | 4459 | 1.55 | 26.31 | 124 | 250 | 354 | 111 | 19.77 | 4.49 | 3.23 | 61.87 | 2.8 | 2.53 | 0.2 | 0.05 | 4.86 | 0.82 | 0.1816 | 0.08 | 7 | 35.3
1489 | 2020-05-14 | 1 | 18.09 | 74.56 | 7.35 | 4459 | 1.55 | 26.31 | 124 | 250 | 354 | 111 | 19.77 | 4.49 | 3.23 | 61.87 | 2.8 | 2.53 | 0.2 | 0.05 | 4.86 | 0.82 | 0.1816 | 0.08 | 28 | 47.01
1490 | 2020-05-15 | 1 | 18.08 | 76.66 | 5.26 | 4284 | 1.35 | 27.08 | 167 | 260 | 354 | 114 | 20.32 | 4.54 | 3.21 | 62.26 | 2.65 | 2.36 | 0.04 | 0.04 | 4.21 | 1.2 | 0.06632 | 0.1 | 1 | 13.5
1491 | 2020-05-15 | 1 | 18.08 | 76.66 | 5.26 | 4284 | 1.35 | 27.08 | 167 | 260 | 354 | 114 | 20.32 | 4.54 | 3.21 | 62.26 | 2.65 | 2.36 | 0.04 | 0.04 | 4.21 | 1.2 | 0.06632 | 0.1 | 3 | 24.69
1492 | 2020-05-15 | 1 | 18.08 | 76.66 | 5.26 | 4284 | 1.35 | 27.08 | 167 | 260 | 354 | 114 | 20.32 | 4.54 | 3.21 | 62.26 | 2.65 | 2.36 | 0.04 | 0.04 | 4.21 | 1.2 | 0.06632 | 0.1 | 7 | 33.83
1493 | 2020-05-15 | 1 | 18.08 | 76.66 | 5.26 | 4284 | 1.35 | 27.08 | 167 | 260 | 354 | 114 | 20.32 | 4.54 | 3.21 | 62.26 | 2.65 | 2.36 | 0.04 | 0.04 | 4.21 | 1.2 | 0.06632 | 0.1 | 28 | 48.82
1494 | 2020-05-16 | 1 | 19.93 | 75.5 | 4.57 | 4823 | 1.42 | 26.92 | 160 | 260 | 351 | 111 | 20.32 | 4.53 | 3.25 | 61.62 | 2.65 | 2.4 | 0.2 | 0.05 | 4.77 | 1 | 0.1816 | 0.1 | 1 | 15.4
1495 | 2020-05-16 | 1 | 19.93 | 75.5 | 4.57 | 4823 | 1.42 | 26.92 | 160 | 260 | 351 | 111 | 20.32 | 4.53 | 3.25 | 61.62 | 2.65 | 2.4 | 0.2 | 0.05 | 4.77 | 1 | 0.1816 | 0.1 | 3 | 26.9
1496 | 2020-05-16 | 1 | 19.93 | 75.5 | 4.57 | 4823 | 1.42 | 26.92 | 160 | 260 | 351 | 111 | 20.32 | 4.53 | 3.25 | 61.62 | 2.65 | 2.4 | 0.2 | 0.05 | 4.77 | 1 | 0.1816 | 0.1 | 7 | 34
1497 | 2020-05-16 | 1 | 19.93 | 75.5 | 4.57 | 4823 | 1.42 | 26.92 | 160 | 260 | 351 | 111 | 20.32 | 4.53 | 3.25 | 61.62 | 2.65 | 2.4 | 0.2 | 0.05 | 4.77 | 1 | 0.1816 | 0.1 | 28 | 47.68
1498 | 2020-05-20 | 1 | 20.64 | 74.83 | 4.53 | 4580 | 1.24 | 26.92 | 130 | 240 | 351 | 110 | 19.9 | 4.68 | 3.25 | 61.08 | 2.89 | 2.42 | 0.22 | 0.05 | 5.29 | 1.33 | 0.19476 | 0.1 | 1 | 16.33
1499 | 2020-05-20 | 1 | 20.64 | 74.83 | 4.53 | 4580 | 1.24 | 26.92 | 130 | 240 | 351 | 110 | 19.9 | 4.68 | 3.25 | 61.08 | 2.89 | 2.42 | 0.22 | 0.05 | 5.29 | 1.33 | 0.19476 | 0.1 | 3 | 27.19
1500 | 2020-05-20 | 1 | 20.64 | 74.83 | 4.53 | 4580 | 1.24 | 26.92 | 130 | 240 | 351 | 110 | 19.9 | 4.68 | 3.25 | 61.08 | 2.89 | 2.42 | 0.22 | 0.05 | 5.29 | 1.33 | 0.19476 | 0.1 | 7 | 32.69
1501 | 2020-05-20 | 1 | 20.64 | 74.83 | 4.53 | 4580 | 1.24 | 26.92 | 130 | 240 | 351 | 110 | 19.9 | 4.68 | 3.25 | 61.08 | 2.89 | 2.42 | 0.22 | 0.05 | 5.29 | 1.33 | 0.19476 | 0.1 | 28 | 44.37
1502 | 2020-05-21 | 1 | 19.85 | 74.99 | 5.16 | 4440 | 1.38 | 27.08 | 125 | 230 | 351 | 108 | 19.76 | 4.65 | 3.15 | 61.98 | 2.94 | 2.46 | 0.23 | 0.05 | 4.57 | 1.21 | 0.20134 | 0.09 | 1 | 16.42
1503 | 2020-05-21 | 1 | 19.85 | 74.99 | 5.16 | 4440 | 1.38 | 27.08 | 125 | 230 | 351 | 108 | 19.76 | 4.65 | 3.15 | 61.98 | 2.94 | 2.46 | 0.23 | 0.05 | 4.57 | 1.21 | 0.20134 | 0.09 | 3 | 29.13
1504 | 2020-05-21 | 1 | 19.85 | 74.99 | 5.16 | 4440 | 1.38 | 27.08 | 125 | 230 | 351 | 108 | 19.76 | 4.65 | 3.15 | 61.98 | 2.94 | 2.46 | 0.23 | 0.05 | 4.57 | 1.21 | 0.20134 | 0.09 | 7 | 35.74
1505 | 2020-05-21 | 1 | 19.85 | 74.99 | 5.16 | 4440 | 1.38 | 27.08 | 125 | 230 | 351 | 108 | 19.76 | 4.65 | 3.15 | 61.98 | 2.94 | 2.46 | 0.23 | 0.05 | 4.57 | 1.21 | 0.20134 | 0.09 | 28 | 46.57
1506 | 2020-05-22 | 1 | 16.81 | 78.38 | 4.81 | 4613 | 1.12 | 27.38 | 163 | 290 | 352 | 107 | 19.76 | 4.6 | 3.1 | 62.31 | 2.88 | 2.46 | 0.23 | 0.06 | 4.4 | 1.42 | 0.21134 | 0.09 | 1 | 17.1
1507 | 2020-05-22 | 1 | 16.81 | 78.38 | 4.81 | 4613 | 1.12 | 27.38 | 163 | 290 | 352 | 107 | 19.76 | 4.6 | 3.1 | 62.31 | 2.88 | 2.46 | 0.23 | 0.06 | 4.4 | 1.42 | 0.21134 | 0.09 | 3 | 29.97
1508 | 2020-05-22 | 1 | 16.81 | 78.38 | 4.81 | 4613 | 1.12 | 27.38 | 163 | 290 | 352 | 107 | 19.76 | 4.6 | 3.1 | 62.31 | 2.88 | 2.46 | 0.23 | 0.06 | 4.4 | 1.42 | 0.21134 | 0.09 | 7 | 38.3
1509 | 2020-05-22 | 1 | 16.81 | 78.38 | 4.81 | 4613 | 1.12 | 27.38 | 163 | 290 | 352 | 107 | 19.76 | 4.6 | 3.1 | 62.31 | 2.88 | 2.46 | 0.23 | 0.06 | 4.4 | 1.42 | 0.21134 | 0.09 | 28 | 45.04
1510 | 2020-05-23 | 1 | 20.89 | 74.9 | 4.26 | 4610 | 1.22 | 27.38 | 133 | 220 | 351 | 111 | 19.89 | 4.58 | 3 | 62.27 | 2.78 | 2.6 | 0.24 | 0.06 | 4.36 | 1.38 | 0.21792 | 0.08 | 1 | 17.48
1511 | 2020-05-23 | 1 | 20.89 | 74.9 | 4.26 | 4610 | 1.22 | 27.38 | 133 | 220 | 351 | 111 | 19.89 | 4.58 | 3 | 62.27 | 2.78 | 2.6 | 0.24 | 0.06 | 4.36 | 1.38 | 0.21792 | 0.08 | 3 | 29.3
1512 | 2020-05-23 | 1 | 20.89 | 74.9 | 4.26 | 4610 | 1.22 | 27.38 | 133 | 220 | 351 | 111 | 19.89 | 4.58 | 3 | 62.27 | 2.78 | 2.6 | 0.24 | 0.06 | 4.36 | 1.38 | 0.21792 | 0.08 | 7 | 36.42
1513 | 2020-05-23 | 1 | 20.89 | 74.9 | 4.26 | 4610 | 1.22 | 27.38 | 133 | 220 | 351 | 111 | 19.89 | 4.58 | 3 | 62.27 | 2.78 | 2.6 | 0.24 | 0.06 | 4.36 | 1.38 | 0.21792 | 0.08 | 28 | 46.68
1514 | 2020-05-24 | 1 | 18.96 | 76.01 | 5.03 | 4630 | 1.1 | 27.38 | 172 | 250 | 351 | 109 | 20.24 | 4.64 | 2.92 | 62.47 | 2.66 | 2.59 | 0.19 | 0.05 | 4.02 | 0.8 | 0.17502 | 0.08 | 1 | 17.6
1515 | 2020-05-24 | 1 | 18.96 | 76.01 | 5.03 | 4630 | 1.1 | 27.38 | 172 | 250 | 351 | 109 | 20.24 | 4.64 | 2.92 | 62.47 | 2.66 | 2.59 | 0.19 | 0.05 | 4.02 | 0.8 | 0.17502 | 0.08 | 3 | 31.96
1516 | 2020-05-24 | 1 | 18.96 | 76.01 | 5.03 | 4630 | 1.1 | 27.38 | 172 | 250 | 351 | 109 | 20.24 | 4.64 | 2.92 | 62.47 | 2.66 | 2.59 | 0.19 | 0.05 | 4.02 | 0.8 | 0.17502 | 0.08 | 7 | 40.07
1517 | 2020-05-24 | 1 | 18.96 | 76.01 | 5.03 | 4630 | 1.1 | 27.38 | 172 | 250 | 351 | 109 | 20.24 | 4.64 | 2.92 | 62.47 | 2.66 | 2.59 | 0.19 | 0.05 | 4.02 | 0.8 | 0.17502 | 0.08 | 28 | 51.07
1518 | 2020-06-05 | 1 | 19.42 | 75.83 | 4.75 | 4340 | 0.84 | 27.54 | 158 | 240 | 360 | 114 | 19.88 | 4.73 | 3.16 | 61.75 | 3.14 | 2.46 | 0.17 | 0.05 | 4.46 | 1.02 | 0.16186 | 0.08 | 1 | 13.7
1519 | 2020-06-05 | 1 | 19.42 | 75.83 | 4.75 | 4340 | 0.84 | 27.54 | 158 | 240 | 360 | 114 | 19.88 | 4.73 | 3.16 | 61.75 | 3.14 | 2.46 | 0.17 | 0.05 | 4.46 | 1.02 | 0.16186 | 0.08 | 3 | 24.35
1520 | 2020-06-05 | 1 | 19.42 | 75.83 | 4.75 | 4340 | 0.84 | 27.54 | 158 | 240 | 360 | 114 | 19.88 | 4.73 | 3.16 | 61.75 | 3.14 | 2.46 | 0.17 | 0.05 | 4.46 | 1.02 | 0.16186 | 0.08 | 7 | 34.46
1521 | 2020-06-05 | 1 | 19.42 | 75.83 | 4.75 | 4340 | 0.84 | 27.54 | 158 | 240 | 360 | 114 | 19.88 | 4.73 | 3.16 | 61.75 | 3.14 | 2.46 | 0.17 | 0.05 | 4.46 | 1.02 | 0.16186 | 0.08 | 28 | 44.52
1522 | 2020-06-06 | 1 | 20.67 | 74.75 | 4.58 | 4121 | 1.15 | 27.54 | 158 | 240 | 355 | 112 | 19.91 | 4.56 | 3.2 | 62.52 | 2.97 | 2.54 | 0.16 | 0.04 | 3.9 | 0.94 | 0.14528 | 0.085 | 1 | 13.85
1523 | 2020-06-06 | 1 | 20.67 | 74.75 | 4.58 | 4121 | 1.15 | 27.54 | 158 | 240 | 355 | 112 | 19.91 | 4.56 | 3.2 | 62.52 | 2.97 | 2.54 | 0.16 | 0.04 | 3.9 | 0.94 | 0.14528 | 0.085 | 3 | 24.77
1524 | 2020-06-06 | 1 | 20.67 | 74.75 | 4.58 | 4121 | 1.15 | 27.54 | 158 | 240 | 355 | 112 | 19.91 | 4.56 | 3.2 | 62.52 | 2.97 | 2.54 | 0.16 | 0.04 | 3.9 | 0.94 | 0.14528 | 0.085 | 7 | 33.33
1525 | 2020-06-06 | 1 | 20.67 | 74.75 | 4.58 | 4121 | 1.15 | 27.54 | 158 | 240 | 355 | 112 | 19.91 | 4.56 | 3.2 | 62.52 | 2.97 | 2.54 | 0.16 | 0.04 | 3.9 | 0.94 | 0.14528 | 0.085 | 28 | 48.83
1526 | 2020-06-07 | 1 | 20.97 | 74.67 | 4.36 | 4315 | 0.73 | 27.54 | 151 | 230 | 354 | 109 | 20.24 | 4.59 | 3.17 | 62.91 | 2.47 | 2.6 | 0.15 | 0.05 | 3.62 | 1.11 | 0.1487 | 0.09 | 1 | 15.84
1527 | 2020-06-07 | 1 | 20.97 | 74.67 | 4.36 | 4315 | 0.73 | 27.54 | 151 | 230 | 354 | 109 | 20.24 | 4.59 | 3.17 | 62.91 | 2.47 | 2.6 | 0.15 | 0.05 | 3.62 | 1.11 | 0.1487 | 0.09 | 3 | 26.19
1528 | 2020-06-07 | 1 | 20.97 | 74.67 | 4.36 | 4315 | 0.73 | 27.54 | 151 | 230 | 354 | 109 | 20.24 | 4.59 | 3.17 | 62.91 | 2.47 | 2.6 | 0.15 | 0.05 | 3.62 | 1.11 | 0.1487 | 0.09 | 7 | 35.02
1529 | 2020-06-07 | 1 | 20.97 | 74.67 | 4.36 | 4315 | 0.73 | 27.54 | 151 | 230 | 354 | 109 | 20.24 | 4.59 | 3.17 | 62.91 | 2.47 | 2.6 | 0.15 | 0.05 | 3.62 | 1.11 | 0.1487 | 0.09 | 28 | 48.93
1530 | 2020-06-08 | 1 | 20.98 | 74.29 | 4.73 | 4384 | 0.79 | 27.54 | 143 | 240 | 356 | 112 | 20.27 | 4.62 | 3.15 | 62.84 | 2.36 | 2.66 | 0.15 | 0.05 | 3.69 | 0.82 | 0.1487 | 0.082 | 1 | 16.84
1531 | 2020-06-08 | 1 | 20.98 | 74.29 | 4.73 | 4384 | 0.79 | 27.54 | 143 | 240 | 356 | 112 | 20.27 | 4.62 | 3.15 | 62.84 | 2.36 | 2.66 | 0.15 | 0.05 | 3.69 | 0.82 | 0.1487 | 0.082 | 3 | 25.82
1532 | 2020-06-08 | 1 | 20.98 | 74.29 | 4.73 | 4384 | 0.79 | 27.54 | 143 | 240 | 356 | 112 | 20.27 | 4.62 | 3.15 | 62.84 | 2.36 | 2.66 | 0.15 | 0.05 | 3.69 | 0.82 | 0.1487 | 0.082 | 7 | 35.61
1533 | 2020-06-08 | 1 | 20.98 | 74.29 | 4.73 | 4384 | 0.79 | 27.54 | 143 | 240 | 356 | 112 | 20.27 | 4.62 | 3.15 | 62.84 | 2.36 | 2.66 | 0.15 | 0.05 | 3.69 | 0.82 | 0.1487 | 0.082 | 28 | 49.89
1534 | 2020-06-09 | 1 | 19.65 | 75.37 | 4.98 | 4300 | 0.78 | 27.38 | 145 | 240 | 356 | 112 | 20.43 | 4.7 | 3.16 | 62.68 | 2.41 | 2.6 | 0.15 | 0.05 | 3.62 | 0.76 | 0.1487 | 0.08 | 1 | 14.63
1535 | 2020-06-09 | 1 | 19.65 | 75.37 | 4.98 | 4300 | 0.78 | 27.38 | 145 | 240 | 356 | 112 | 20.43 | 4.7 | 3.16 | 62.68 | 2.41 | 2.6 | 0.15 | 0.05 | 3.62 | 0.76 | 0.1487 | 0.08 | 3 | 24.36
1536 | 2020-06-09 | 1 | 19.65 | 75.37 | 4.98 | 4300 | 0.78 | 27.38 | 145 | 240 | 356 | 112 | 20.43 | 4.7 | 3.16 | 62.68 | 2.41 | 2.6 | 0.15 | 0.05 | 3.62 | 0.76 | 0.1487 | 0.08 | 7 | 31.19
1537 | 2020-06-09 | 1 | 19.65 | 75.37 | 4.98 | 4300 | 0.78 | 27.38 | 145 | 240 | 356 | 112 | 20.43 | 4.7 | 3.16 | 62.68 | 2.41 | 2.6 | 0.15 | 0.05 | 3.62 | 0.76 | 0.1487 | 0.08 | 28 | 47.43
1538 | 2020-06-10 | 1 | 17.47 | 77.42 | 5.11 | 4283 | 1.22 | 27.54 | 136 | 250 | 355 | 112 | 20.49 | 4.65 | 3.09 | 63.06 | 2.37 | 2.5 | 0.15 | 0.05 | 3.43 | 1.08 | 0.1487 | 0.08 | 1 | 14.73
1539 | 2020-06-10 | 1 | 17.47 | 77.42 | 5.11 | 4283 | 1.22 | 27.54 | 136 | 250 | 355 | 112 | 20.49 | 4.65 | 3.09 | 63.06 | 2.37 | 2.5 | 0.15 | 0.05 | 3.43 | 1.08 | 0.1487 | 0.08 | 3 | 26.44
1540 | 2020-06-10 | 1 | 17.47 | 77.42 | 5.11 | 4283 | 1.22 | 27.54 | 136 | 250 | 355 | 112 | 20.49 | 4.65 | 3.09 | 63.06 | 2.37 | 2.5 | 0.15 | 0.05 | 3.43 | 1.08 | 0.1487 | 0.08 | 7 | 35.69
1541 | 2020-06-10 | 1 | 17.47 | 77.42 | 5.11 | 4283 | 1.22 | 27.54 | 136 | 250 | 355 | 112 | 20.49 | 4.65 | 3.09 | 63.06 | 2.37 | 2.5 | 0.15 | 0.05 | 3.43 | 1.08 | 0.1487 | 0.08 | 28 | 46.81
1542 | 2020-06-11 | 1 | 15.78 | 79.65 | 4.57 | 4381 | 0.92 | 26.46 | 148 | 240 | 345 | 113 | 19.87 | 4.56 | 3.02 | 62.86 | 2.51 | 2.65 | 0.15 | 0.04 | 4.11 | 0.98 | 0.1387 | 0.08 | 1 | 14.54
1543 | 2020-06-11 | 1 | 15.78 | 79.65 | 4.57 | 4381 | 0.92 | 26.46 | 148 | 240 | 345 | 113 | 19.87 | 4.56 | 3.02 | 62.86 | 2.51 | 2.65 | 0.15 | 0.04 | 4.11 | 0.98 | 0.1387 | 0.08 | 3 | 25.33
1544 | 2020-06-11 | 1 | 15.78 | 79.65 | 4.57 | 4381 | 0.92 | 26.46 | 148 | 240 | 345 | 113 | 19.87 | 4.56 | 3.02 | 62.86 | 2.51 | 2.65 | 0.15 | 0.04 | 4.11 | 0.98 | 0.1387 | 0.08 | 7 | 33.26
1545 | 2020-06-11 | 1 | 15.78 | 79.65 | 4.57 | 4381 | 0.92 | 26.46 | 148 | 240 | 345 | 113 | 19.87 | 4.56 | 3.02 | 62.86 | 2.51 | 2.65 | 0.15 | 0.04 | 4.11 | 0.98 | 0.1387 | 0.08 | 28 | 47.81
1546 | 2020-06-16 | 1 | 17.09 | 80.54 | 2.37 | 4268 | 0.53 | 27.08 | 144 | 240 | 352 | 111 | 20.32 | 4.75 | 3.31 | 62.84 | 2.26 | 2.87 | 0.18 | 0.05 | 3.22 | 1.15 | 0.16844 | 0.09 | 1 | 16.77
1547 | 2020-06-16 | 1 | 17.09 | 80.54 | 2.37 | 4268 | 0.53 | 27.08 | 144 | 240 | 352 | 111 | 20.32 | 4.75 | 3.31 | 62.84 | 2.26 | 2.87 | 0.18 | 0.05 | 3.22 | 1.15 | 0.16844 | 0.09 | 3 | 26.7
1548 | 2020-06-16 | 1 | 17.09 | 80.54 | 2.37 | 4268 | 0.53 | 27.08 | 144 | 240 | 352 | 111 | 20.32 | 4.75 | 3.31 | 62.84 | 2.26 | 2.87 | 0.18 | 0.05 | 3.22 | 1.15 | 0.16844 | 0.09 | 7 | 33.97
1549 | 2020-06-16 | 1 | 17.09 | 80.54 | 2.37 | 4268 | 0.53 | 27.08 | 144 | 240 | 352 | 111 | 20.32 | 4.75 | 3.31 | 62.84 | 2.26 | 2.87 | 0.18 | 0.05 | 3.22 | 1.15 | 0.16844 | 0.09 | 28 | 46.89
1550 | 2020-06-17 | 1 | 18.1 | 75.27 | 6.63 | 4494.24 | 1.17 | 27.08 | 152 | 230 | 352 | 112 | 20.21 | 4.71 | 3.22 | 62.29 | 2.38 | 2.58 | 0.19 | 0.05 | 4.17 | 1.27 | 0.17502 | 0.07 | 1 | 13.92
1551 | 2020-06-17 | 1 | 18.1 | 75.27 | 6.63 | 4494.34 | 1.17 | 27.08 | 152 | 230 | 352 | 112 | 20.21 | 4.71 | 3.22 | 62.29 | 2.38 | 2.58 | 0.19 | 0.05 | 4.17 | 1.27 | 0.17502 | 0.07 | 3 | 25.62
1552 | 2020-06-17 | 1 | 18.1 | 75.27 | 6.63 | 4494.34 | 1.17 | 27.08 | 152 | 230 | 352 | 112 | 20.21 | 4.71 | 3.22 | 62.29 | 2.38 | 2.58 | 0.19 | 0.05 | 4.17 | 1.27 | 0.17502 | 0.07 | 7 | 31.31
1553 | 2020-06-17 | 1 | 18.1 | 75.27 | 6.63 | 4494.34 | 1.17 | 27.08 | 152 | 230 | 352 | 112 | 20.21 | 4.71 | 3.22 | 62.29 | 2.38 | 2.58 | 0.19 | 0.05 | 4.17 | 1.27 | 0.17502 | 0.07 | 28 | 48.29
1554 | 2020-06-18 | 1 | 18.72 | 75.44 | 5.84 | 4271 | 1.32 | 27.08 | 152 | 260 | 352 | 113 | 20.26 | 4.56 | 3.06 | 62.7 | 2.41 | 2.68 | 0.21 | 0.05 | 3.87 | 1.53 | 0.18818 | 0.075 | 1 | 14.56
1555 | 2020-06-18 | 1 | 18.72 | 75.44 | 5.84 | 4271 | 1.32 | 27.08 | 152 | 260 | 352 | 113 | 20.26 | 4.56 | 3.06 | 62.7 | 2.41 | 2.68 | 0.21 | 0.05 | 3.87 | 1.53 | 0.18818 | 0.075 | 3 | 26.03
1556 | 2020-06-18 | 1 | 18.72 | 75.44 | 5.84 | 4271 | 1.32 | 27.08 | 152 | 260 | 352 | 113 | 20.26 | 4.56 | 3.06 | 62.7 | 2.41 | 2.68 | 0.21 | 0.05 | 3.87 | 1.53 | 0.18818 | 0.075 | 7 | 33.19
1557 | 2020-06-18 | 1 | 18.72 | 75.44 | 5.84 | 4271 | 1.32 | 27.08 | 152 | 260 | 352 | 113 | 20.26 | 4.56 | 3.06 | 62.7 | 2.41 | 2.68 | 0.21 | 0.05 | 3.87 | 1.53 | 0.18818 | 0.075 | 28 | 48.64
1558 | 2020-06-21 | 1 | 20.23 | 74.3 | 5.47 | 4250 | 1.18 | 27.54 | 153 | 240 | 352 | 110 | 20.32 | 4.51 | 2.94 | 62.68 | 2.52 | 2.67 | 0.21 | 0.05 | 3.9 | 1.19 | 0.18818 | 0.085 | 1 | 16.19
1559 | 2020-06-21 | 1 | 20.23 | 74.3 | 5.47 | 4250 | 1.18 | 27.54 | 153 | 240 | 352 | 110 | 20.32 | 4.51 | 2.94 | 62.68 | 2.52 | 2.67 | 0.21 | 0.05 | 3.9 | 1.19 | 0.18818 | 0.085 | 3 | 27.04
1560 | 2020-06-21 | 1 | 20.23 | 74.3 | 5.47 | 4250 | 1.18 | 27.54 | 153 | 240 | 352 | 110 | 20.32 | 4.51 | 2.94 | 62.68 | 2.52 | 2.67 | 0.21 | 0.05 | 3.9 | 1.19 | 0.18818 | 0.085 | 7 | 34.34
1561 | 2020-06-21 | 1 | 20.23 | 74.3 | 5.47 | 4250 | 1.18 | 27.54 | 153 | 240 | 352 | 110 | 20.32 | 4.51 | 2.94 | 62.68 | 2.52 | 2.67 | 0.21 | 0.05 | 3.9 | 1.19 | 0.18818 | 0.085 | 28 | 49.75
1562 | 2020-06-22 | 1 | 18.73 | 76.67 | 4.6 | 4296 | 0.96 | 27.54 | 154 | 250 | 352 | 114 | 20.48 | 4.54 | 2.99 | 62.78 | 2.42 | 2.6 | 0.22 | 0.05 | 3.71 | 0.81 | 0.19476 | 0.08 | 1 | 14.87
1563 | 2020-06-22 | 1 | 18.73 | 76.67 | 4.6 | 4296 | 0.96 | 27.54 | 154 | 250 | 352 | 114 | 20.48 | 4.54 | 2.99 | 62.78 | 2.42 | 2.6 | 0.22 | 0.05 | 3.71 | 0.81 | 0.19476 | 0.08 | 3 | 26.2
1564 | 2020-06-22 | 1 | 18.73 | 76.67 | 4.6 | 4296 | 0.96 | 27.54 | 154 | 250 | 352 | 114 | 20.48 | 4.54 | 2.99 | 62.78 | 2.42 | 2.6 | 0.22 | 0.05 | 3.71 | 0.81 | 0.19476 | 0.08 | 7 | 33.84
1565 | 2020-06-22 | 1 | 18.73 | 76.67 | 4.6 | 4296 | 0.96 | 27.54 | 154 | 250 | 352 | 114 | 20.48 | 4.54 | 2.99 | 62.78 | 2.42 | 2.6 | 0.22 | 0.05 | 3.71 | 0.81 | 0.19476 | 0.08 | 28 | 46.1
1566 | 2020-06-26 | 1 | 15.33 | 80.16 | 4.51 | 4294 | 0.94 | 27.23 | 138 | 250 | 354 | 105 | 20.58 | 4.63 | 3.09 | 62.66 | 2.35 | 2.61 | 0.18 | 0.04 | 3.66 | 0.9662 | 0.15844 | 0.08 | 1 | 13.97
1567 | 2020-06-26 | 1 | 15.33 | 80.16 | 4.51 | 4294 | 0.94 | 27.23 | 138 | 250 | 354 | 105 | 20.58 | 4.63 | 3.09 | 62.66 | 2.35 | 2.61 | 0.18 | 0.04 | 3.66 | 0.9662 | 0.15844 | 0.08 | 3 | 24.16
1568 | 2020-06-26 | 1 | 15.33 | 80.16 | 4.51 | 4294 | 0.94 | 27.23 | 138 | 250 | 354 | 105 | 20.58 | 4.63 | 3.09 | 62.66 | 2.35 | 2.61 | 0.18 | 0.04 | 3.66 | 0.9662 | 0.15844 | 0.08 | 7 | 31.8
1569 | 2020-06-26 | 1 | 15.33 | 80.16 | 4.51 | 4294 | 0.94 | 27.23 | 138 | 250 | 354 | 105 | 20.58 | 4.63 | 3.09 | 62.66 | 2.35 | 2.61 | 0.18 | 0.04 | 3.66 | 0.9662 | 0.15844 | 0.08 | 28 | 44.18
1570 | 2020-06-27 | 1 | 17.5 | 78.23 | 4.37 | 4376 | 0.91 | 27.23 | 160 | 270 | 359 | 110 | 20.39 | 4.6 | 3.08 | 61.83 | 2.33 | 3.18 | 0.18 | 0.04 | 4.17 | 0.9092 | 0.15844 | 0.08 | 1 | 15.62
1571 | 2020-06-27 | 1 | 17.5 | 78.23 | 4.37 | 4376 | 0.91 | 27.23 | 160 | 270 | 359 | 110 | 20.39 | 4.6 | 3.08 | 61.83 | 2.33 | 3.18 | 0.18 | 0.04 | 4.17 | 0.9092 | 0.15844 | 0.08 | 3 | 24.94
1572 | 2020-06-27 | 1 | 17.5 | 78.23 | 4.37 | 4376 | 0.91 | 27.23 | 160 | 270 | 359 | 110 | 20.39 | 4.6 | 3.08 | 61.83 | 2.33 | 3.18 | 0.18 | 0.04 | 4.17 | 0.9092 | 0.15844 | 0.08 | 7 | 31.08
1573 | 2020-06-27 | 1 | 17.5 | 78.23 | 4.37 | 4376 | 0.91 | 27.23 | 160 | 270 | 359 | 110 | 20.39 | 4.6 | 3.08 | 61.83 | 2.33 | 3.18 | 0.18 | 0.04 | 4.17 | 0.9092 | 0.15844 | 0.08 | 28 | 45.08
1574 | 2020-06-28 | 1 | 19.74 | 75.37 | 4.89 | 4429 | 0.94 | 27.23 | 131 | 230 | 356 | 114 | 20.37 | 4.56 | 3.13 | 62.36 | 2.39 | 2.89 | 0.19 | 0.04 | 3.87 | 0.8469 | 0.16502 | 0.08 | 1 | 15.55
1575 | 2020-06-28 | 1 | 19.74 | 75.37 | 4.89 | 4429 | 0.94 | 27.23 | 131 | 230 | 356 | 114 | 20.37 | 4.56 | 3.13 | 62.36 | 2.39 | 2.89 | 0.19 | 0.04 | 3.87 | 0.8469 | 0.16502 | 0.08 | 3 | 25.84
1576 | 2020-06-28 | 1 | 19.74 | 75.37 | 4.89 | 4429 | 0.94 | 27.23 | 131 | 230 | 356 | 114 | 20.37 | 4.56 | 3.13 | 62.36 | 2.39 | 2.89 | 0.19 | 0.04 | 3.87 | 0.8469 | 0.16502 | 0.08 | 7 | 32.99
1577 | 2020-06-28 | 1 | 19.74 | 75.37 | 4.89 | 4429 | 0.94 | 27.23 | 131 | 230 | 356 | 114 | 20.37 | 4.56 | 3.13 | 62.36 | 2.39 | 2.89 | 0.19 | 0.04 | 3.87 | 0.8469 | 0.16502 | 0.08 | 28 | 49.11
1578 | 2020-06-29 | 1 | 21.25 | 73.98 | 4.77 | 4311 | 0.91 | 27.23 | 153 | 230 | 353 | 105 | 20.58 | 4.52 | 3.05 | 62.51 | 2.41 | 2.53 | 0.18 | 0.04 | 3.98 | 1.0398 | 0.15844 | 0.08 | 1 | 15.72
1579 | 2020-06-29 | 1 | 21.25 | 73.98 | 4.77 | 4311 | 0.91 | 27.23 | 153 | 230 | 353 | 105 | 20.58 | 4.52 | 3.05 | 62.51 | 2.41 | 2.53 | 0.18 | 0.04 | 3.98 | 1.0398 | 0.15844 | 0.08 | 3 | 26.83
1580 | 2020-06-29 | 1 | 21.25 | 73.98 | 4.77 | 4311 | 0.91 | 27.23 | 153 | 230 | 353 | 105 | 20.58 | 4.52 | 3.05 | 62.51 | 2.41 | 2.53 | 0.18 | 0.04 | 3.98 | 1.038 | 0.15844 | 0.08 | 7 | 35.41
1581 | 2020-06-29 | 1 | 21.25 | 73.98 | 4.77 | 4311 | 0.91 | 27.23 | 153 | 230 | 353 | 105 | 20.58 | 4.52 | 3.05 | 62.51 | 2.41 | 2.53 | 0.18 | 0.04 | 3.98 | 1.038 | 0.15844 | 0.08 | 28 | 47.41
1582 | 2020-06-30 | 1 | 19 | 76.56 | 4.44 | 4520 | 0.74 | 27.69 | 156 | 240 | 358 | 114 | 20.61 | 4.59 | 3.11 | 62.3 | 2.43 | 2.5 | 0.18 | 0.04 | 4.04 | 0.9437 | 0.15844 | 0.08 | 1 | 14.57
1583 | 2020-06-30 | 1 | 19 | 76.56 | 4.44 | 4520 | 0.74 | 27.69 | 156 | 240 | 358 | 114 | 20.61 | 4.59 | 3.11 | 62.3 | 2.43 | 2.5 | 0.18 | 0.04 | 4.04 | 0.9437 | 0.15844 | 0.08 | 3 | 24.1
1584 | 2020-06-30 | 1 | 19 | 76.56 | 4.44 | 4520 | 0.74 | 27.69 | 156 | 240 | 358 | 114 | 20.61 | 4.59 | 3.11 | 62.3 | 2.43 | 2.5 | 0.18 | 0.04 | 4.04 | 0.9437 | 0.15844 | 0.08 | 7 | 33.89
1585 | 2020-06-30 | 1 | 19 | 76.56 | 4.44 | 4520 | 0.74 | 27.69 | 156 | 240 | 358 | 114 | 20.61 | 4.59 | 3.11 | 62.3 | 2.43 | 2.5 | 0.18 | 0.04 | 4.04 | 0.9437 | 0.15844 | 0.08 | 28 | 46.16
1586 | 2020-07-01 | 1 | 21.48 | 74.28 | 4.24 | 4366 | 0.87 | 27.38 | 160 | 210 | 354 | 112 | 20.28 | 4.55 | 3.08 | 63.18 | 2.29 | 2.39 | 0.18 | 0.04 | 3.81 | 0.9945 | 0.15844 | 0.08 | 1 | 16.66
1587 | 2020-07-01 | 1 | 21.48 | 74.28 | 4.24 | 4366 | 0.87 | 27.38 | 160 | 210 | 354 | 112 | 20.28 | 4.55 | 3.08 | 63.18 | 2.29 | 2.39 | 0.18 | 0.04 | 3.81 | 0.9945 | 0.15844 | 0.08 | 3 | 29.05
1588 | 2020-07-01 | 1 | 21.48 | 74.28 | 4.24 | 4366 | 0.87 | 27.38 | 160 | 210 | 354 | 112 | 20.28 | 4.55 | 3.08 | 63.18 | 2.29 | 2.39 | 0.18 | 0.04 | 3.81 | 0.9945 | 0.15844 | 0.08 | 7 | 33.52
1589 | 2020-07-01 | 1 | 21.48 | 74.28 | 4.24 | 4366 | 0.87 | 27.38 | 160 | 210 | 354 | 112 | 20.28 | 4.55 | 3.08 | 63.18 | 2.29 | 2.39 | 0.18 | 0.04 | 3.81 | 0.9945 | 0.15844 | 0.08 | 28 | 50.95
1590 | 2020-07-04 | 1 | 18.16 | 73.31 | 8.53 | 4242 | 1.07 | 27.38 | 154 | 260 | 354 | 105 | 20.44 | 4.53 | 3.05 | 63.22 | 2.39 | 2.04 | 0.16 | 0.04 | 3.92 | 1.03 | 0.14528 | 0.09 | 1 | 12.45
1591 | 2020-07-04 | 1 | 18.16 | 73.31 | 8.53 | 4242 | 1.07 | 27.38 | 154 | 260 | 354 | 105 | 20.44 | 4.53 | 3.05 | 63.22 | 2.39 | 2.04 | 0.16 | 0.04 | 3.92 | 1.03 | 0.14528 | 0.09 | 3 | 21.09
1592 | 2020-07-04 | 1 | 18.16 | 73.31 | 8.53 | 4242 | 1.07 | 27.38 | 154 | 260 | 354 | 105 | 20.44 | 4.53 | 3.05 | 63.22 | 2.39 | 2.04 | 0.16 | 0.04 | 3.92 | 1.03 | 0.14528 | 0.09 | 7 | 32.77
1593 | 2020-07-04 | 1 | 18.16 | 73.31 | 8.53 | 4242 | 1.07 | 27.38 | 154 | 260 | 354 | 105 | 20.44 | 4.53 | 3.05 | 63.22 | 2.39 | 2.04 | 0.16 | 0.04 | 3.92 | 1.03 | 0.14528 | 0.09 | 28 | 44.45
1594 | 2020-07-05 | 1 | 19.65 | 74.25 | 6.1 | 4298 | 0.98 | 27.23 | 142 | 240 | 356 | 111 | 20.46 | 4.53 | 2.98 | 62.59 | 2.43 | 2.54 | 0.16 | 0.04 | 4.07 | 1.11 | 0.14528 | 0.09 | 1 | 13.16
1595 | 2020-07-05 | 1 | 19.65 | 74.25 | 6.1 | 4298 | 0.98 | 27.23 | 142 | 240 | 356 | 111 | 20.46 | 4.53 | 2.98 | 62.59 | 2.43 | 2.54 | 0.16 | 0.04 | 4.07 | 1.11 | 0.14528 | 0.09 | 3 | 21.78
1596 | 2020-07-05 | 1 | 19.65 | 74.25 | 6.1 | 4298 | 0.98 | 27.23 | 142 | 240 | 356 | 111 | 20.46 | 4.53 | 2.98 | 62.59 | 2.43 | 2.54 | 0.16 | 0.04 | 4.07 | 1.11 | 0.14528 | 0.09 | 7 | 29.77
1597 | 2020-07-05 | 1 | 19.65 | 74.25 | 6.1 | 4298 | 0.98 | 27.23 | 142 | 240 | 356 | 111 | 20.46 | 4.53 | 2.98 | 62.59 | 2.43 | 2.54 | 0.16 | 0.04 | 4.07 | 1.11 | 0.14528 | 0.09 | 28 | 42.85
1598 | 2020-07-06 | 1 | 18.5 | 75.23 | 5.87 | 4251 | 1.19 | 27.08 | 132 | 230 | 360 | 112 | 20.44 | 4.61 | 3.01 | 62.82 | 2.36 | 2.6 | 0.17 | 0.04 | 3.74 | 0.96 | 0.15186 | 0.09 | 1 | 14.94
1599 | 2020-07-06 | 1 | 18.5 | 75.23 | 5.87 | 4251 | 1.19 | 27.08 | 132 | 230 | 360 | 112 | 20.44 | 4.61 | 3.01 | 62.82 | 2.36 | 2.6 | 0.17 | 0.04 | 3.74 | 0.96 | 0.15186 | 0.09 | 3 | 26.14
1600 | 2020-07-06 | 1 | 18.5 | 75.23 | 5.87 | 4251 | 1.19 | 27.08 | 132 | 230 | 360 | 112 | 20.44 | 4.61 | 3.01 | 62.82 | 2.36 | 2.6 | 0.17 | 0.04 | 3.74 | 0.96 | 0.15186 | 0.09 | 7 | 32.59
1601 | 2020-07-06 | 1 | 18.5 | 75.23 | 5.87 | 4251 | 1.19 | 27.08 | 132 | 230 | 360 | 112 | 20.44 | 4.61 | 3.01 | 62.82 | 2.36 | 2.6 | 0.17 | 0.04 | 3.74 | 0.96 | 0.15186 | 0.09 | 28 | 45.62
1602 | 2020-07-18 | 1 | 16.85 | 77.4 | 5.75 | 3915 | 1.5 | 26.92 | 154 | 240 | 353 | 114 | 20.89 | 4.73 | 3.06 | 64.34 | 2.37 | 2.58 | 0.17 | 0.04 | 1.58 | 1.31 | 0.15186 | 0.07 | 1 | 14.41
1603 | 2020-07-18 | 1 | 16.85 | 77.4 | 5.75 | 3915 | 1.5 | 26.92 | 154 | 240 | 353 | 114 | 20.89 | 4.73 | 3.06 | 64.34 | 2.37 | 2.58 | 0.17 | 0.04 | 1.58 | 1.31 | 0.15186 | 0.07 | 3 | 25.24
1604 | 2020-07-18 | 1 | 16.85 | 77.4 | 5.75 | 3915 | 1.5 | 26.92 | 154 | 240 | 353 | 114 | 20.89 | 4.73 | 3.06 | 64.34 | 2.37 | 2.58 | 0.17 | 0.04 | 1.58 | 1.31 | 0.15186 | 0.07 | 7 | 33.56
1605 | 2020-07-18 | 1 | 16.85 | 77.4 | 5.75 | 3915 | 1.5 | 26.92 | 154 | 240 | 353 | 114 | 20.89 | 4.73 | 3.06 | 64.34 | 2.37 | 2.58 | 0.17 | 0.04 | 1.58 | 1.31 | 0.15186 | 0.07 | 28 | 49.01
1606 | 2020-07-19 | 1 | 19.5 | 75.84 | 4.66 | 4182 | 0.76 | 27.69 | 140 | 240 | 351 | 105 | 20.78 | 4.67 | 3.05 | 64.31 | 2.43 | 2.6 | 0.17 | 0.04 | 1.76 | 1.31 | 0.15186 | 0.103 | 1 | 17.47
1607 | 2020-07-19 | 1 | 19.5 | 75.84 | 4.66 | 4182 | 0.76 | 27.69 | 140 | 240 | 351 | 105 | 20.78 | 4.67 | 3.05 | 64.31 | 2.43 | 2.6 | 0.17 | 0.04 | 1.76 | 1.31 | 0.15186 | 0.103 | 3 | 26.13
1608 | 2020-07-19 | 1 | 19.5 | 75.84 | 4.66 | 4182 | 0.76 | 27.69 | 140 | 240 | 351 | 105 | 20.78 | 4.67 | 3.05 | 64.31 | 2.43 | 2.6 | 0.17 | 0.04 | 1.76 | 1.31 | 0.15186 | 0.103 | 7 | 35.1
1609 | 2020-07-19 | 1 | 19.5 | 75.84 | 4.66 | 4182 | 0.76 | 27.69 | 140 | 240 | 351 | 105 | 20.78 | 4.67 | 3.05 | 64.31 | 2.43 | 2.6 | 0.17 | 0.04 | 1.76 | 1.31 | 0.15186 | 0.103 | 28 | 48.03
1610 | 2020-07-20 | 1 | 19.24 | 72.77 | 7.99 | 4258 | 0.74 | 27.54 | 147 | 250 | 352 | 108 | 20.77 | 4.68 | 3.02 | 64.08 | 2.46 | 2.54 | 0.16 | 0.04 | 2.04 | 1.01 | 0.14528 | 0.06 | 1 | 17.25
1611 | 2020-07-20 | 1 | 19.24 | 72.77 | 7.99 | 4258 | 0.74 | 27.54 | 147 | 250 | 352 | 108 | 20.77 | 4.68 | 3.02 | 64.08 | 2.46 | 2.54 | 0.16 | 0.04 | 2.04 | 1.01 | 0.14528 | 0.06 | 3 | 29.3
1612 | 2020-07-20 | 1 | 19.24 | 72.77 | 7.99 | 4258 | 0.74 | 27.54 | 147 | 250 | 352 | 108 | 20.77 | 4.68 | 3.02 | 64.08 | 2.46 | 2.54 | 0.16 | 0.04 | 2.04 | 1.01 | 0.14528 | 0.06 | 7 | 33.71
1613 | 2020-07-20 | 1 | 19.24 | 72.77 | 7.99 | 4258 | 0.74 | 27.54 | 147 | 250 | 352 | 108 | 20.77 | 4.68 | 3.02 | 64.08 | 2.46 | 2.54 | 0.16 | 0.04 | 2.04 | 1.01 | 0.14528 | 0.06 | 28 | 46.79
1614 | 2020-07-22 | 1 | 21.2346 | 73.3296 | 5.3719 | 4394 | 0.84 | 27.23 | 136 | 250 | 350 | 111 | 20.38 | 4.5 | 2.97 | 62.97 | 2.56 | 2.58 | 0.18 | 0.04 | 3.6 | 1.53 | 0.15844 | 0.06 | 1 | 17.69
1615 | 2020-07-22 | 1 | 21.2346 | 73.3296 | 5.3719 | 4394 | 0.84 | 27.23 | 136 | 250 | 350 | 111 | 20.38 | 4.5 | 2.97 | 62.97 | 2.56 | 2.58 | 0.18 | 0.04 | 3.6 | 1.53 | 0.15844 | 0.06 | 3 | 27.56
1616 | 2020-07-22 | 1 | 21.2346 | 73.3296 | 5.3719 | 4394 | 0.84 | 27.23 | 136 | 250 | 350 | 111 | 20.38 | 4.5 | 2.97 | 62.97 | 2.56 | 2.58 | 0.18 | 0.04 | 3.6 | 1.53 | 0.15844 | 0.06 | 7 | 35.23
1617 | 2020-07-22 | 1 | 23.4459 | 70.808 | 5.4605 | 4394 | 0.84 | 27.23 | 136 | 250 | 350 | 111 | 20.38 | 4.5 | 2.97 | 62.97 | 2.56 | 2.58 | 0.18 | 0.04 | 3.6 | 1.53 | 0.15844 | 0.06 | 28 | 46.68
1618 | 2020-07-23 | 1 | 18.63 | 76.28 | 5.09 | 4281 | 1.04 | 27.23 | 158 | 240 | 352 | 106 | 20.48 | 4.59 | 2.97 | 63.37 | 2.62 | 2.3 | 0.17 | 0.04 | 3.26 | 1.0783 | 0.15186 | 0.06 | 1 | 14.88
1619 | 2020-07-23 | 1 | 18.63 | 76.28 | 5.09 | 4281 | 1.04 | 27.23 | 158 | 240 | 352 | 106 | 20.48 | 4.59 | 2.97 | 63.37 | 2.62 | 2.3 | 0.17 | 0.04 | 3.26 | 1.0783 | 0.15186 | 0.06 | 3 | 23.24
1620 | 2020-07-23 | 1 | 18.63 | 76.28 | 5.09 | 4281 | 1.04 | 27.23 | 158 | 240 | 352 | 106 | 20.48 | 4.59 | 2.97 | 63.37 | 2.62 | 2.3 | 0.17 | 0.04 | 3.26 | 1.0783 | 0.15186 | 0.06 | 7 | 33.64
1621 | 2020-07-23 | 1 | 18.63 | 76.28 | 5.09 | 4281 | 1.04 | 27.23 | 158 | 240 | 352 | 106 | 20.48 | 4.59 | 2.97 | 63.37 | 2.62 | 2.3 | 0.17 | 0.04 | 3.26 | 1.0783 | 0.15186 | 0.06 | 28 | 44.87
1622 | 2020-07-24 | 1 | 17.04 | 77.18 | 5.78 | 4264 | 1.18 | 26.92 | 156 | 240 | 356 | 110 | 20.13 | 4.5 | 2.94 | 63.29 | 2.4 | 2.49 | 0.19 | 0.05 | 3.81 | 1.0764 | 0.17502 | 0.06 | 1 | 16.64
1623 | 2020-07-24 | 1 | 17.04 | 77.18 | 5.78 | 4264 | 1.18 | 26.92 | 156 | 240 | 356 | 110 | 20.13 | 4.5 | 2.94 | 63.29 | 2.4 | 2.49 | 0.19 | 0.05 | 3.81 | 1.0764 | 0.17502 | 0.06 | 3 | 26.65
1624 | 2020-07-24 | 1 | 17.04 | 77.18 | 5.78 | 4264 | 1.18 | 26.92 | 156 | 240 | 356 | 110 | 20.13 | 4.5 | 2.94 | 63.29 | 2.4 | 2.49 | 0.19 | 0.05 | 3.81 | 1.0764 | 0.17502 | 0.06 | 7 | 35.9
1625 | 2020-07-24 | 1 | 17.04 | 77.18 | 5.78 | 4264 | 1.18 | 26.92 | 156 | 240 | 356 | 110 | 20.13 | 4.5 | 2.94 | 63.29 | 2.4 | 2.49 | 0.19 | 0.05 | 3.81 | 1.0764 | 0.17502 | 0.06 | 28 | 46.74
1626 | 2020-07-28 | 1 | 18.2 | 76.46 | 5.38 | 4178 | 1.13 | 26.92 | 142 | 230 | 356 | 106 | 20.44 | 4.7 | 3 | 63.07 | 2.58 | 2.74 | 0.18 | 0.04 | 3.04 | 0.9695 | 0.15844 | 0.07624 | 1 | 16.89
1627 | 2020-07-28 | 1 | 18.2 | 76.46 | 5.38 | 4178 | 1.13 | 26.92 | 142 | 230 | 356 | 106 | 20.44 | 4.7 | 3 | 63.07 | 2.58 | 2.74 | 0.18 | 0.04 | 3.04 | 0.969 | 0.15844 | 0.07624 | 3 | 27.14
1628 | 2020-07-28 | 1 | 18.2 | 76.46 | 5.38 | 4178 | 1.13 | 26.92 | 142 | 230 | 356 | 106 | 20.44 | 4.7 | 3 | 63.07 | 2.58 | 2.74 | 0.18 | 0.04 | 3.04 | 0.9681 | 0.15844 | 0.07624 | 7 | 36.91
1629 | 2020-07-28 | 1 | 18.2 | 76.46 | 5.38 | 4178 | 1.13 | 26.92 | 142 | 230 | 356 | 106 | 20.44 | 4.7 | 3 | 63.07 | 2.58 | 2.74 | 0.18 | 0.04 | 3.04 | 0.9662 | 0.15844 | 0.07724 | 28 | 51.87
1630 | 2020-07-29 | 1 | 20.06 | 74.96 | 4.98 | 4418 | 1.06 | 27.23 | 148 | 230 | 356 | 113 | 20.57 | 4.62 | 2.86 | 62.62 | 2.58 | 2.6 | 0.18 | 0.04 | 3.73 | 0.9108 | 0.15844 | 0.07756 | 1 | 16.28
1631 | 2020-07-29 | 1 | 20.06 | 74.96 | 4.98 | 4418 | 1.06 | 27.23 | 148 | 230 | 356 | 113 | 20.57 | 4.62 | 2.86 | 62.62 | 2.58 | 2.6 | 0.18 | 0.04 | 3.73 | 0.9108 | 0.15844 | 0.07756 | 3 | 26.84
1632 | 2020-07-29 | 1 | 20.06 | 74.96 | 4.98 | 4418 | 1.06 | 27.23 | 148 | 230 | 356 | 113 | 20.57 | 4.62 | 2.86 | 62.62 | 2.58 | 2.6 | 0.18 | 0.04 | 3.73 | 0.9099 | 0.15844 | 0.07756 | 7 | 34.62
1633 | 2020-07-29 | 1 | 20.06 | 74.96 | 4.98 | 4418 | 1.06 | 27.23 | 148 | 230 | 356 | 113 | 20.57 | 4.62 | 2.86 | 62.62 | 2.58 | 2.6 | 0.18 | 0.04 | 3.73 | 0.9133 | 0.15844 | 0.0773 | 28 | 50.66
1634 | 2020-07-31 | 1 | 20.62 | 74.52 | 4.86 | 4327 | 0.96 | 27.54 | 134 | 230 | 360 | 112 | 21.1 | 4.78 | 2.83 | 62.65 | 2.54 | 2.43 | 0.21 | 0.05 | 3.21 | 0.8894 | 0.18818 | 0.074 | 1 | 14.1
1635 | 2020-07-31 | 1 | 20.62 | 74.52 | 4.86 | 4327 | 0.96 | 27.54 | 134 | 230 | 360 | 112 | 21.1 | 4.78 | 2.83 | 62.65 | 2.54 | 2.43 | 0.21 | 0.05 | 3.21 | 0.8894 | 0.18818 | 0.074 | 3 | 23.58
1636 | 2020-07-31 | 1 | 20.62 | 74.52 | 4.86 | 4327 | 0.96 | 27.54 | 134 | 230 | 360 | 112 | 21.1 | 4.78 | 2.83 | 62.65 | 2.54 | 2.43 | 0.21 | 0.05 | 3.21 | 0.8892 | 0.18818 | 0.074 | 7 | 33.35
1637 | 2020-07-31 | 1 | 20.62 | 74.52 | 4.86 | 4327 | 0.96 | 27.54 | 134 | 230 | 360 | 112 | 21.1 | 4.78 | 2.83 | 62.65 | 2.54 | 2.43 | 0.21 | 0.05 | 3.21 | 0.8857 | 0.18818 | 0.074 | 28 | 48.41
1638 | 2020-08-01 | 1 | 20.08 | 75.01 | 4.91 | 4441 | 1.01 | 27.08 | 149 | 260 | 358 | 108 | 20.87 | 4.61 | 2.78 | 63.04 | 2.52 | 2.56 | 0.19 | 0.05 | 3.18 | 0.9646 | 0.17502 | 0.07 | 1 | 16.06
1639 | 2020-08-01 | 1 | 20.08 | 75.01 | 4.91 | 4441 | 1.01 | 27.08 | 149 | 260 | 358 | 108 | 20.87 | 4.61 | 2.78 | 63.04 | 2.52 | 2.56 | 0.19 | 0.05 | 3.18 | 0.9646 | 0.17502 | 0.07 | 3 | 25.44
1640 | 2020-08-01 | 1 | 20.08 | 75.01 | 4.91 | 4441 | 1.01 | 27.08 | 149 | 260 | 358 | 108 | 20.87 | 4.61 | 2.78 | 63.04 | 2.52 | 2.56 | 0.19 | 0.05 | 3.18 | 0.9637 | 0.17502 | 0.07 | 7 | 35.02
1641 | 2020-08-01 | 1 | 20.08 | 75.01 | 4.91 | 4441 | 1.01 | 27.08 | 149 | 260 | 358 | 108 | 20.87 | 4.61 | 2.78 | 63.04 | 2.52 | 2.56 | 0.19 | 0.05 | 3.18 | 0.9637 | 0.17502 | 0.07 | 28 | 51.2
1642 | 2020-08-02 | 1 | 19.38 | 74.66 | 5.96 | 4343 | 1.11 | 27.23 | 149 | 250 | 358 | 111 | 20.88 | 4.59 | 2.85 | 63.11 | 2.49 | 2.48 | 0.2 | 0.05 | 3.16 | 1.021 | 0.1816 | 0.07 | 1 | 14.66
1643 | 2020-08-02 | 1 | 19.38 | 74.66 | 5.96 | 4343 | 1.11 | 27.23 | 149 | 250 | 358 | 111 | 20.88 | 4.59 | 2.85 | 63.11 | 2.49 | 2.48 | 0.2 | 0.05 | 3.16 | 1.021 | 0.1816 | 0.07 | 3 | 24.16
1644 | 2020-08-02 | 1 | 19.38 | 74.66 | 5.96 | 4343 | 1.11 | 27.23 | 149 | 250 | 358 | 111 | 20.88 | 4.59 | 2.85 | 63.11 | 2.49 | 2.48 | 0.2 | 0.05 | 3.16 | 1.021 | 0.1816 | 0.07 | 7 | 32
1645 | 2020-08-02 | 1 | 19.38 | 74.66 | 5.96 | 4343 | 1.11 | 27.23 | 149 | 250 | 358 | 111 | 20.88 | 4.59 | 2.85 | 63.11 | 2.49 | 2.48 | 0.2 | 0.05 | 3.16 | 1.021 | 0.1816 | 0.07 | 28 | 44.31
1646 | 2020-08-03 | 1 | 16.68 | 77.17 | 6.15 | 4331 | 1 | 26.92 | 142 | 250 | 358 | 110 | 20.74 | 4.59 | 2.92 | 63.35 | 2.41 | 2.54 | 0.2 | 0.05 | 3 | 0.9572 | 0.1816 | 0.07 | 1 | 16.04
1647 | 2020-08-03 | 1 | 16.68 | 77.17 | 6.15 | 4331 | 1 | 26.92 | 142 | 250 | 358 | 110 | 20.74 | 4.59 | 2.92 | 63.35 | 2.41 | 2.54 | 0.2 | 0.05 | 3 | 0.9572 | 0.1816 | 0.07 | 3 | 26.14
1648 | 2020-08-03 | 1 | 16.68 | 77.17 | 6.15 | 4331 | 1 | 26.92 | 142 | 250 | 358 | 110 | 20.74 | 4.59 | 2.92 | 63.35 | 2.41 | 2.54 | 0.2 | 0.05 | 3 | 0.9572 | 0.1816 | 0.07 | 7 | 32.55
1649 | 2020-08-03 | 1 | 16.68 | 77.17 | 6.15 | 4331 | 1 | 26.92 | 142 | 250 | 358 | 110 | 20.74 | 4.59 | 2.92 | 63.35 | 2.41 | 2.54 | 0.2 | 0.05 | 3 | 0.9572 | 0.1816 | 0.07 | 28 | 45.62
1650 | 2020-08-04 | 1 | 19.64 | 73.08 | 7.28 | 4538 | 1.08 | 27.08 | 128 | 220 | 358 | 109 | 20.44 | 4.6 | 2.85 | 63.24 | 2.34 | 2.77 | 0.21 | 0.04 | 3.31 | 0.8653 | 0.17818 | 0.07 | 1 | 18.52
1651 | 2020-08-04 | 1 | 19.64 | 73.08 | 7.28 | 4538 | 1.08 | 27.08 | 128 | 220 | 358 | 109 | 20.44 | 4.6 | 2.85 | 63.24 | 2.34 | 2.77 | 0.21 | 0.04 | 3.31 | 0.8653 | 0.17818 | 0.07 | 3 | 30.98
1652 | 2020-08-04 | 1 | 19.64 | 73.08 | 7.28 | 4538 | 1.08 | 27.08 | 128 | 220 | 358 | 109 | 20.44 | 4.6 | 2.85 | 63.24 | 2.34 | 2.77 | 0.21 | 0.04 | 3.31 | 0.8653 | 0.17818 | 0.07 | 7 | 37.78
1653 | 2020-08-04 | 1 | 19.64 | 73.08 | 7.28 | 4538 | 1.08 | 27.08 | 128 | 220 | 358 | 109 | 20.44 | 4.6 | 2.85 | 63.24 | 2.34 | 2.77 | 0.21 | 0.04 | 3.31 | 0.8654 | 0.17818 | 0.07 | 28 | 49.58
1654 | 2020-08-05 | 1 | 17.52 | 76.44 | 6.04 | 4126 | 1.23 | 26.77 | 94 | 210 | 357 | 111 | 20.82 | 4.73 | 3.01 | 63.79 | 2.44 | 2.03 | 0.22 | 0.05 | 2.71 | 1.0584 | 0.19476 | 0.1 | 1 | 14.81
1655 | 2020-08-05 | 1 | 17.52 | 76.44 | 6.04 | 4126 | 1.23 | 26.77 | 94 | 210 | 357 | 111 | 20.82 | 4.73 | 3.01 | 63.79 | 2.44 | 2.03 | 0.22 | 0.05 | 2.71 | 1.0584 | 0.19476 | 0.1 | 3 | 25.29
1656 | 2020-08-05 | 1 | 17.52 | 76.44 | 6.04 | 4126 | 1.23 | 26.77 | 94 | 210 | 357 | 111 | 20.82 | 4.73 | 3.01 | 63.79 | 2.44 | 2.03 | 0.22 | 0.05 | 2.71 | 1.058 | 0.19476 | 0.1 | 7 | 35.17
1657 | 2020-08-05 | 1 | 17.52 | 76.44 | 6.04 | 4126 | 1.23 | 26.77 | 94 | 210 | 357 | 111 | 20.82 | 4.73 | 3.01 | 63.79 | 2.44 | 2.03 | 0.22 | 0.05 | 2.71 | 1.0573 | 0.19476 | 0.1 | 28 | 45.88
1658 | 2020-08-07 | 1 | 22 | 73.61 | 4.39 | 4279 | 1.26 | 26.92 | 138 | 230 | 358 | 108 | 20.48 | 4.63 | 3.03 | 63.03 | 2.39 | 2.49 | 0.21 | 0.05 | 3.51 | 0.9958 | 0.18818 | 0.083 | 1 | 17.33
1659 | 2020-08-07 | 1 | 22 | 73.61 | 4.39 | 4279 | 1.26 | 26.92 | 138 | 230 | 358 | 108 | 20.48 | 4.63 | 3.03 | 63.03 | 2.39 | 2.49 | 0.21 | 0.05 | 3.51 | 0.9958 | 0.18818 | 0.083 | 3 | 27.29
1660 | 2020-08-07 | 1 | 22 | 73.61 | 4.39 | 4279 | 1.26 | 26.92 | 138 | 230 | 358 | 108 | 20.48 | 4.63 | 3.03 | 63.03 | 2.39 | 2.49 | 0.21 | 0.05 | 3.51 | 0.9966 | 0.18818 | 0.083 | 7 | 35.74
1661 | 2020-08-07 | 1 | 22 | 73.61 | 4.39 | 4279 | 1.26 | 26.92 | 138 | 230 | 358 | 108 | 20.48 | 4.63 | 3.03 | 63.03 | 2.39 | 2.49 | 0.21 | 0.05 | 3.51 | 0.9975 | 0.18818 | 0.083 | 28 | 43.26
1662 | 2020-08-08 | 1 | 21.88 | 73.37 | 4.75 | 4369 | 0.91 | 27.38 | 132 | 230 | 358 | 112 | 20.44 | 4.63 | 3 | 62.79 | 2.37 | 2.47 | 0.21 | 0.04 | 3.84 | 0.897 | 0.17818 | 0.053 | 1 | 17.3
1663 | 2020-08-08 | 1 | 21.88 | 73.37 | 4.75 | 4369 | 0.91 | 27.38 | 132 | 230 | 358 | 112 | 20.44 | 4.63 | 3 | 62.79 | 2.37 | 2.47 | 0.21 | 0.04 | 3.84 | 0.897 | 0.17818 | 0.053 | 3 | 27.52
1664 | 2020-08-08 | 1 | 21.88 | 73.37 | 4.75 | 4369 | 0.91 | 27.38 | 132 | 230 | 358 | 112 | 20.44 | 4.63 | 3 | 62.79 | 2.37 | 2.47 | 0.21 | 0.04 | 3.84 | 0.897 | 0.17818 | 0.053 | 7 | 32.9
1665 | 2020-08-08 | 1 | 21.88 | 73.37 | 4.75 | 4369 | 0.91 | 27.38 | 132 | 230 | 358 | 112 | 20.44 | 4.63 | 3 | 62.79 | 2.37 | 2.47 | 0.21 | 0.04 | 3.84 | 0.897 | 0.17818 | 0.053 | 28 | 44.81
1666 | 2020-08-09 | 1 | 21.52 | 74.07 | 4.41 | 4502 | 1.02 | 27.38 | 116 | 210 | 350 | 108 | 20.14 | 4.58 | 2.97 | 62.77 | 2.4 | 2.72 | 0.21 | 0.04 | 3.96 | 1.2375 | 0.17818 | 0.085 | 1 | 18.58
1667 | 2020-08-09 | 1 | 21.52 | 74.07 | 4.41 | 4502 | 1.02 | 27.38 | 116 | 210 | 350 | 108 | 20.14 | 4.58 | 2.97 | 62.77 | 2.4 | 2.72 | 0.21 | 0.04 | 3.96 | 1.2375 | 0.17818 | 0.085 | 3 | 28.87
1668 | 2020-08-09 | 1 | 21.52 | 74.07 | 4.41 | 4502 | 1.02 | 27.38 | 116 | 210 | 350 | 108 | 20.14 | 4.58 | 2.97 | 62.77 | 2.4 | 2.72 | 0.21 | 0.04 | 3.96 | 1.2375 | 0.17818 | 0.085 | 7 | 34.65
1669 | 2020-08-09 | 1 | 21.52 | 74.07 | 4.41 | 4502 | 1.02 | 27.38 | 116 | 210 | 350 | 108 | 20.14 | 4.58 | 2.97 | 62.77 | 2.4 | 2.72 | 0.21 | 0.04 | 3.96 | 1.2375 | 0.17818 | 0.085 | 28 | 46.98
1670 | 2020-08-11 | 1 | 20.47 | 74.22 | 5.31 | 4698 | 1.05 | 27.23 | 115 | 220 | 352 | 107 | 20.44 | 4.6 | 3.01 | 62.35 | 2.22 | 2.78 | 0.19 | 0.05 | 4.15 | 0.7759 | 0.17502 | 0.085 | 1 | 16.85
1671 | 2020-08-11 | 1 | 20.47 | 74.22 | 5.31 | 4698 | 1.05 | 27.23 | 115 | 220 | 352 | 107 | 20.44 | 4.6 | 3.01 | 62.35 | 2.22 | 2.78 | 0.19 | 0.05 | 4.15 | 0.7759 | 0.17502 | 0.085 | 3 | 27.88
1672 | 2020-08-11 | 1 | 20.47 | 74.22 | 5.31 | 4698 | 1.05 | 27.23 | 115 | 220 | 352 | 107 | 20.44 | 4.6 | 3.01 | 62.35 | 2.22 | 2.78 | 0.19 | 0.05 | 4.15 | 0.7759 | 0.17502 | 0.085 | 7 | 33.97
1673 | 2020-08-11 | 1 | 20.47 | 74.22 | 5.31 | 4698 | 1.05 | 27.23 | 115 | 220 | 352 | 107 | 20.44 | 4.6 | 3.01 | 62.35 | 2.22 | 2.78 | 0.19 | 0.05 | 4.15 | 0.7759 | 0.17502 | 0.085 | 28 | 44.08
1674 | 2020-08-12 | 1 | 19.46 | 75.29 | 5.25 | 4703 | 1.18 | 27.38 | 129 | 210 | 350 | 108 | 20.44 | 4.6 | 3.03 | 62.8 | 2.19 | 2.64 | 0.2 | 0.05 | 3.84 | 1.1703 | 0.1816 | 0.086 | 1 | 17.49
1675 | 2020-08-12 | 1 | 19.46 | 75.29 | 5.25 | 4703 | 1.18 | 27.38 | 129 | 210 | 350 | 108 | 20.44 | 4.6 | 3.03 | 62.8 | 2.19 | 2.64 | 0.2 | 0.05 | 3.84 | 1.1703 | 0.1816 | 0.086 | 3 | 28.6
1676 | 2020-08-12 | 1 | 19.46 | 75.29 | 5.25 | 4703 | 1.18 | 27.38 | 129 | 210 | 350 | 108 | 20.44 | 4.6 | 3.03 | 62.8 | 2.19 | 2.64 | 0.2 | 0.05 | 3.84 | 1.1703 | 0.1816 | 0.086 | 7 | 35.04
1677 | 2020-08-12 | 1 | 19.46 | 75.29 | 5.25 | 4703 | 1.18 | 27.38 | 129 | 210 | 350 | 108 | 20.44 | 4.6 | 3.03 | 62.8 | 2.19 | 2.64 | 0.2 | 0.05 | 3.84 | 1.1703 | 0.1816 | 0.086 | 28 | 45.19
1678 | 2020-08-13 | 1 | 22.14 | 72.69 | 5.17 | 4676 | 1.29 | 27.38 | 158 | 210 | 356 | 108 | 20.25 | 4.52 | 2.96 | 63.02 | 2.2 | 2.47 | 0.19 | 0.04 | 4.14 | 1.0365 | 0.16502 | 0.056 | 1 | 14.39
1679 | 2020-08-13 | 1 | 22.14 | 72.69 | 5.17 | 4676 | 1.29 | 27.38 | 158 | 210 | 356 | 108 | 20.25 | 4.52 | 2.96 | 63.02 | 2.2 | 2.47 | 0.19 | 0.04 | 4.14 | 1.0365 | 0.16502 | 0.056 | 3 | 25.9
1680 | 2020-08-13 | 1 | 22.14 | 72.69 | 5.17 | 4676 | 1.29 | 27.38 | 158 | 210 | 356 | 108 | 20.25 | 4.52 | 2.96 | 63.02 | 2.2 | 2.47 | 0.19 | 0.04 | 4.14 | 1.0365 | 0.16502 | 0.056 | 7 | 34.41
1681 | 2020-08-13 | 1 | 22.14 | 72.69 | 5.17 | 4676 | 1.29 | 27.38 | 158 | 210 | 356 | 108 | 20.25 | 4.52 | 2.96 | 63.02 | 2.2 | 2.47 | 0.19 | 0.04 | 4.14 | 1.0365 | 0.16502 | 0.056 | 28 | 44.32
1682 | 2020-08-15 | 1 | 21.83 | 73.09 | 5.08 | 4817 | 1.13 | 27.38 | 144 | 240 | 358 | 114 | 20.31 | 4.55 | 2.87 | 62.52 | 2.47 | 2.62 | 0.2 | 0.05 | 4.21 | 0.9938 | 0.1816 | 0.085 | 1 | 16.33
1683 | 2020-08-15 | 1 | 21.83 | 73.09 | 5.08 | 4817 | 1.13 | 27.38 | 144 | 240 | 358 | 114 | 20.31 | 4.55 | 2.87 | 62.52 | 2.47 | 2.62 | 0.2 | 0.05 | 4.21 | 0.9938 | 0.1816 | 0.085 | 3 | 27.6
1684 | 2020-08-15 | 1 | 21.83 | 73.09 | 5.08 | 4817 | 1.13 | 27.38 | 144 | 240 | 358 | 114 | 20.31 | 4.55 | 2.87 | 62.52 | 2.47 | 2.62 | 0.2 | 0.05 | 4.21 | 0.9929 | 0.1816 | 0.085 | 7 | 36.82
1685 | 2020-08-15 | 1 | 21.83 | 73.09 | 5.08 | 4817 | 1.13 | 27.38 | 144 | 240 | 358 | 114 | 20.31 | 4.55 | 2.87 | 62.52 | 2.47 | 2.62 | 0.2 | 0.05 | 4.21 | 0.9929 | 0.1816 | 0.085 | 28 | 49.64
1686 | 2020-08-16 | 1 | 22.16 | 73.37 | 4.47 | 4674 | 0.86 | 27.23 | 140 | 240 | 354 | 114 | 20.3 | 4.54 | 2.88 | 62.43 | 2.46 | 2.58 | 0.2 | 0.04 | 4.36 | 1.1738 | 0.1716 | 0.085 | 1 | 17.13
1687 | 2020-08-16 | 1 | 22.16 | 73.37 | 4.47 | 4674 | 0.86 | 27.23 | 140 | 240 | 354 | 114 | 20.3 | 4.54 | 2.88 | 62.43 | 2.46 | 2.58 | 0.2 | 0.04 | 4.36 | 1.1738 | 0.1716 | 0.085 | 3 | 29.43
1688 | 2020-08-16 | 1 | 22.16 | 73.37 | 4.47 | 4674 | 0.86 | 27.23 | 140 | 240 | 354 | 114 | 20.3 | 4.54 | 2.88 | 62.43 | 2.46 | 2.58 | 0.2 | 0.04 | 4.36 | 1.1738 | 0.1716 | 0.085 | 7 | 32.34
1689 | 2020-08-16 | 1 | 22.16 | 73.37 | 4.47 | 4674 | 0.86 | 27.23 | 140 | 240 | 354 | 114 | 20.3 | 4.54 | 2.88 | 62.43 | 2.46 | 2.58 | 0.2 | 0.04 | 4.36 | 1.1738 | 0.1716 | 0.085 | 28 | 45.65
1690 | 2020-08-21 | 1 | 21.45 | 73.65 | 4.9 | 4985 | 0.87 | 27.54 | 113 | 200 | 366 | 114 | 20.53 | 4.48 | 2.99 | 62.59 | 2.32 | 2.59 | 0.19 | 0.04 | 4.05 | 1.0289 | 0.16502 | 0.09 | 1 | 17.14
1691 | 2020-08-21 | 1 | 21.45 | 73.65 | 4.9 | 4985 | 0.87 | 27.54 | 113 | 200 | 366 | 114 | 20.53 | 4.48 | 2.99 | 62.59 | 2.32 | 2.59 | 0.19 | 0.04 | 4.05 | 1.0289 | 0.16502 | 0.09 | 3 | 29.76
1692 | 2020-08-21 | 1 | 21.45 | 73.65 | 4.9 | 4985 | 0.87 | 27.54 | 113 | 200 | 366 | 114 | 20.53 | 4.48 | 2.99 | 62.59 | 2.32 | 2.59 | 0.19 | 0.04 | 4.05 | 1.0289 | 0.16502 | 0.09 | 7 | 34.59
1693 | 2020-08-21 | 1 | 21.45 | 73.65 | 4.9 | 4985 | 0.87 | 27.54 | 113 | 200 | 366 | 114 | 20.53 | 4.48 | 2.99 | 62.59 | 2.32 | 2.59 | 0.19 | 0.04 | 4.05 | 1.0289 | 0.16502 | 0.09 | 28 | 45.86
1694 | 2020-08-24 | 1 | 21.3 | 73.97 | 4.73 | 4929 | 1.19 | 27.54 | 112 | 210 | 354 | 108 | 20.5 | 4.44 | 2.93 | 63.12 | 2.19 | 2.51 | 0.18 | 0.03 | 3.9 | 1.0686 | 0.14844 | 0.1 | 1 | 19.15
1695 | 2020-08-24 | 1 | 21.3 | 73.97 | 4.73 | 4929 | 1.19 | 27.54 | 112 | 210 | 354 | 108 | 20.5 | 4.44 | 2.93 | 63.12 | 2.19 | 2.51 | 0.18 | 0.03 | 3.9 | 1.0687 | 0.14844 | 0.1 | 3 | 28.82
1696 | 2020-08-24 | 1 | 21.3 | 73.97 | 4.73 | 4929 | 1.19 | 27.54 | 112 | 210 | 354 | 108 | 20.5 | 4.44 | 2.93 | 63.12 | 2.19 | 2.51 | 0.18 | 0.03 | 3.9 | 1.0687 | 0.14844 | 0.1 | 7 | 35.37
1697 | 2020-08-24 | 1 | 21.3 | 73.97 | 4.73 | 4929 | 1.19 | 27.54 | 112 | 210 | 354 | 108 | 20.5 | 4.44 | 2.93 | 63.12 | 2.19 | 2.51 | 0.18 | 0.03 | 3.9 | 1.0715 | 0.14844 | 0.1 | 28 | 49.36
1698 | 2020-08-25 | 1 | 20.59 | 75.03 | 4.38 | 4940 | 1.22 | 27.55 | 113 | 210 | 356 | 114 | 20.51 | 4.39 | 2.95 | 63.06 | 2.24 | 2.48 | 0.18 | 0.04 | 3.95 | 1.0926 | 0.15844 | 0.1 | 1 | 17.33
1699 | 2020-08-25 | 1 | 20.59 | 75.03 | 4.38 | 4940 | 1.22 | 27.55 | 113 | 210 | 356 | 114 | 20.51 | 4.39 | 2.95 | 63.06 | 2.24 | 2.48 | 0.18 | 0.04 | 3.95 | 1.0924 | 0.15844 | 0.1 | 3 | 27.36
1700 | 2020-08-25 | 1 | 20.59 | 75.03 | 4.38 | 4940 | 1.22 | 27.55 | 113 | 210 | 356 | 114 | 20.51 | 4.39 | 2.95 | 63.06 | 2.24 | 2.48 | 0.18 | 0.04 | 3.95 | 1.0924 | 0.15844 | 0.1 | 7 | 33.23
1701 | 2020-08-25 | 1 | 20.59 | 75.03 | 4.38 | 4940 | 1.22 | 27.55 | 113 | 210 | 356 | 114 | 20.51 | 4.39 | 2.95 | 63.06 | 2.24 | 2.48 | 0.18 | 0.04 | 3.95 | 1.0924 | 0.15844 | 0.1 | 28 | 47.75
1702 | 2020-08-26 | 1 | 21.76 | 73.28 | 4.96 | 5064 | 1.32 | 27.38 | 101 | 200 | 356 | 106 | 20.15 | 4.4 | 2.99 | 62.99 | 2.16 | 2.54 | 0.18 | 0.04 | 4.33 | 0.9952 | 0.15844 | 0.11 | 1 | 17.86
1703 | 2020-08-26 | 1 | 21.76 | 73.28 | 4.96 | 5064 | 1.32 | 27.38 | 101 | 200 | 356 | 106 | 20.15 | 4.4 | 2.99 | 62.99 | 2.16 | 2.54 | 0.18 | 0.04 | 4.33 | 0.9952 | 0.15844 | 0.11 | 3 | 26.88
1704 | 2020-08-26 | 1 | 21.76 | 73.28 | 4.96 | 5064 | 1.32 | 27.38 | 101 | 200 | 356 | 106 | 20.15 | 4.4 | 2.99 | 62.99 | 2.16 | 2.54 | 0.18 | 0.04 | 4.33 | 0.9952 | 0.15844 | 0.11 | 7 | 35.72
1705 | 2020-08-26 | 1 | 21.76 | 73.28 | 4.96 | 5064 | 1.32 | 27.38 | 101 | 200 | 356 | 106 | 20.15 | 4.4 | 2.99 | 62.99 | 2.16 | 2.54 | 0.18 | 0.04 | 4.33 | 0.9952 | 0.15844 | 0.11 | 28 | 44.83
1706 | 2020-08-27 | 1 | 23.59 | 71.4 | 5.01 | 5411 | 1.19 | 27.08 | 83 | 200 | 358 | 113 | 19.91 | 4.5 | 3.02 | 63.11 | 2.08 | 2.47 | 0.19 | 0.05 | 4.47 | 1.0498 | 0.17502 | 0.11 | 1 | 18.51
1707 | 2020-08-27 | 1 | 23.59 | 71.4 | 5.01 | 5411 | 1.19 | 27.08 | 83 | 200 | 358 | 113 | 19.91 | 4.5 | 3.02 | 63.11 | 2.08 | 2.47 | 0.19 | 0.05 | 4.47 | 1.0498 | 0.17502 | 0.11 | 3 | 30.22
1708 | 2020-08-27 | 1 | 23.59 | 71.4 | 5.01 | 5411 | 1.19 | 27.08 | 83 | 200 | 358 | 113 | 19.91 | 4.5 | 3.02 | 63.11 | 2.08 | 2.47 | 0.19 | 0.05 | 4.47 | 1.0498 | 0.17502 | 0.11 | 7 | 36.74
1709 | 2020-08-27 | 1 | 23.59 | 71.4 | 5.01 | 5411 | 1.19 | 27.08 | 83 | 200 | 358 | 113 | 19.91 | 4.5 | 3.02 | 63.11 | 2.08 | 2.47 | 0.19 | 0.05 | 4.47 | 1.05 | 0.17502 | 0.11 | 28 | 49.64
1710 | 2020-08-29 | 1 | 21.3 | 75.28 | 3.42 | 4886 | 0.76 | 27.08 | 103 | 200 | 355 | 111 | 20.29 | 4.64 | 3 | 62.7 | 2.34 | 2.66 | 0.19 | 0.04 | 3.93 | 1.06 | 0.16502 | 0.11 | 1 | 17.04
1711 | 2020-08-29 | 1 | 21.3 | 75.28 | 3.42 | 4886 | 0.76 | 27.08 | 103 | 200 | 355 | 111 | 20.29 | 4.64 | 3 | 62.7 | 2.34 | 2.66 | 0.19 | 0.04 | 3.93 | 1.0573 | 0.16502 | 0.11 | 3 | 27.34
1712 | 2020-08-29 | 1 | 21.3 | 75.28 | 3.42 | 4886 | 0.76 | 27.08 | 103 | 200 | 355 | 111 | 20.29 | 4.64 | 3 | 62.7 | 2.34 | 2.66 | 0.19 | 0.04 | 3.93 | 1.0572 | 0.16502 | 0.11 | 7 | 33.11
1713 | 2020-08-29 | 1 | 21.3 | 75.28 | 3.42 | 4886 | 0.76 | 27.08 | 103 | 200 | 355 | 111 | 20.29 | 4.64 | 3 | 62.7 | 2.34 | 2.66 | 0.19 | 0.04 | 3.93 | 1.0572 | 0.16502 | 0.11 | 28 | 48.04
1714 | 2020-08-30 | 1 | 22.63 | 72.23 | 4.99 | 4694 | 1.22 | 26.96 | 106 | 210 | 355 | 113 | 20.2 | 4.55 | 2.98 | 62.48 | 2.41 | 2.66 | 0.19 | 0.05 | 4.26 | 1.0592 | 0.17502 | 0.11 | 1 | 16.81
1715 | 2020-08-30 | 1 | 22.63 | 72.23 | 4.99 | 4694 | 1.22 | 26.96 | 106 | 210 | 355 | 113 | 20.2 | 4.55 | 2.98 | 62.48 | 2.41 | 2.66 | 0.19 | 0.05 | 4.26 | 1.0592 | 0.17502 | 0.11 | 3 | 27.44
1716 | 2020-08-30 | 1 | 22.63 | 72.23 | 4.99 | 4694 | 1.22 | 26.96 | 106 | 210 | 355 | 113 | 20.2 | 4.55 | 2.98 | 62.48 | 2.41 | 2.66 | 0.19 | 0.05 | 4.26 | 1.0592 | 0.17502 | 0.11 | 7 | 35.36
1717 | 2020-08-30 | 1 | 22.63 | 72.23 | 4.99 | 4694 | 1.22 | 26.96 | 106 | 210 | 355 | 113 | 20.2 | 4.55 | 2.98 | 62.48 | 2.41 | 2.66 | 0.19 | 0.05 | 4.26 | 1.0592 | 0.17502 | 0.11 | 28 | 50.57
1718 | 2020-09-03 | 1 | 18.4 | 76.23 | 5.37 | 4667 | 1.14 | 26.82 | 105 | 200 | 357 | 113 | 20.14 | 4.65 | 2.93 | 62.17 | 2.36 | 2.73 | 0.2 | 0.04 | 4.57 | 1.0356 | 0.1716 | 0.08861 | 1 | 17.92
1719 | 2020-09-03 | 1 | 18.4 | 76.23 | 5.37 | 4667 | 1.14 | 26.82 | 105 | 200 | 357 | 113 | 20.14 | 4.65 | 2.93 | 62.17 | 2.36 | 2.73 | 0.2 | 0.04 | 4.57 | 1.0356 | 0.1716 | 0.08861 | 3 | 29.84
1720 | 2020-09-03 | 1 | 18.4 | 76.23 | 5.37 | 4667 | 1.14 | 26.82 | 105 | 200 | 357 | 113 | 20.14 | 4.65 | 2.93 | 62.17 | 2.36 | 2.73 | 0.2 | 0.04 | 4.57 | 1.0356 | 0.1716 | 0.08861 | 7 | 35.04
1721 | 2020-09-03 | 1 | 18.4 | 76.23 | 5.37 | 4667 | 1.14 | 26.82 | 105 | 200 | 357 | 113 | 20.14 | 4.65 | 2.93 | 62.17 | 2.36 | 2.73 | 0.2 | 0.04 | 4.57 | 1.0356 | 0.1716 | 0.08866 | 28 | 49.01
1722 | 2020-09-05 | 1 | 21.65 | 73.45 | 4.9 | 4620 | 0.82 | 26.46 | 126 | 200 | 352 | 111 | 20.11 | 4.58 | 2.96 | 62.07 | 2.45 | 2.96 | 0.22 | 0.04 | 4.42 | 1.0684 | 0.18476 | 0.09 | 1 | 17.2
1723 | 2020-09-05 | 1 | 21.65 | 73.45 | 4.9 | 4620 | 0.82 | 26.46 | 126 | 200 | 352 | 111 | 20.11 | 4.58 | 2.96 | 62.07 | 2.45 | 2.96 | 0.22 | 0.04 | 4.42 | 1.0684 | 0.18476 | 0.09 | 3 | 29.59
1724 | 2020-09-05 | 1 | 21.65 | 73.45 | 4.9 | 4620 | 0.82 | 26.46 | 126 | 200 | 352 | 111 | 20.11 | 4.58 | 2.96 | 62.07 | 2.45 | 2.96 | 0.22 | 0.04 | 4.42 | 1.0688 | 0.18476 | 0.09 | 7 | 39.07
1725 | 2020-09-05 | 1 | 21.65 | 73.45 | 4.9 | 4620 | 0.82 | 26.46 | 126 | 200 | 352 | 111 | 20.11 | 4.58 | 2.96 | 62.07 | 2.45 | 2.96 | 0.22 | 0.04 | 4.42 | 1.0688 | 0.18476 | 0.09 | 28 | 51.96
1726 | 2020-09-06 | 1 | 22.67 | 71.51 | 5.82 | 4953 | 1.24 | 26.31 | 109 | 200 | 350 | 106 | 19.64 | 4.59 | 2.99 | 62.42 | 2.39 | 2.97 | 0.2 | 0.05 | 4.54 | 1.3278 | 0.1816 | 0.08 | 1 | 19.19
1727 | 2020-09-06 | 1 | 22.67 | 71.51 | 5.82 | 4953 | 1.24 | 26.31 | 109 | 200 | 350 | 106 | 19.64 | 4.59 | 2.99 | 62.42 | 2.39 | 2.97 | 0.2 | 0.05 | 4.54 | 1.3298 | 0.1816 | 0.08 | 3 | 31.58
1728 | 2020-09-06 | 1 | 22.67 | 71.51 | 5.82 | 4953 | 1.24 | 26.31 | 109 | 200 | 350 | 106 | 19.64 | 4.59 | 2.99 | 62.42 | 2.39 | 2.97 | 0.2 | 0.05 | 4.54 | 1.3298 | 0.1816 | 0.08 | 7 | 36.78
1729 | 2020-09-06 | 1 | 22.67 | 71.51 | 5.82 | 4953 | 1.24 | 26.31 | 109 | 200 | 350 | 106 | 19.64 | 4.59 | 2.99 | 62.42 | 2.39 | 2.97 | 0.2 | 0.05 | 4.54 | 1.3306 | 0.1816 | 0.08 | 28 | 48.66
1730 | 2020-09-07 | 1 | 22.57 | 71.67 | 5.76 | 4845 | 1.24 | 26.77 | 94 | 190 | 354 | 106 | 19.85 | 4.54 | 2.89 | 61.79 | 2.41 | 3.16 | 0.21 | 0.05 | 4.89 | 1.086 | 0.18818 | 0.078 | 1 | 18.36
1731 | 2020-09-07 | 1 | 22.57 | 71.67 | 5.76 | 4845 | 1.24 | 26.77 | 94 | 190 | 354 | 106 | 19.85 | 4.54 | 2.89 | 61.79 | 2.41 | 3.16 | 0.21 | 0.05 | 4.89 | 1.086 | 0.18818 | 0.078 | 3 | 29.55
1732 | 2020-09-07 | 1 | 22.57 | 71.67 | 5.76 | 4845 | 1.24 | 26.77 | 94 | 190 | 354 | 106 | 19.85 | 4.54 | 2.89 | 61.79 | 2.41 | 3.16 | 0.21 | 0.05 | 4.89 | 1.086 | 0.18818 | 0.078 | 7 | 36.61
1733 | 2020-09-07 | 1 | 22.57 | 71.67 | 5.76 | 4845 | 1.24 | 26.77 | 94 | 190 | 354 | 106 | 19.85 | 4.54 | 2.89 | 61.79 | 2.41 | 3.16 | 0.21 | 0.05 | 4.89 | 1.0878 | 0.18818 | 0.078 | 28 | 52.32
1734 | 2020-09-08 | 1 | 21.72 | 72.68 | 5.61 | 4539 | 0.99 | 26.62 | 104 | 200 | 357 | 110 | 20.04 | 4.62 | 2.98 | 61.89 | 2.45 | 2.34 | 0.19 | 0.05 | 5.24 | 0.9328 | 0.17502 | 0.08 | 1 | 16.31
1735 | 2020-09-08 | 1 | 21.72 | 72.68 | 5.61 | 4539 | 0.99 | 26.62 | 104 | 200 | 357 | 110 | 20.04 | 4.62 | 2.98 | 61.89 | 2.45 | 2.34 | 0.19 | 0.05 | 5.24 | 0.9328 | 0.17502 | 0.08 | 3 | 28.4
1736 | 2020-09-08 | 1 | 21.72 | 72.68 | 5.61 | 4539 | 0.99 | 26.62 | 104 | 200 | 357 | 110 | 20.04 | 4.62 | 2.98 | 61.89 | 2.45 | 2.34 | 0.19 | 0.05 | 5.24 | 0.9319 | 0.17502 | 0.08 | 7 | 37.96
1737 | 2020-09-08 | 1 | 21.72 | 72.68 | 5.61 | 4539 | 0.99 | 26.62 | 104 | 200 | 357 | 110 | 20.04 | 4.62 | 2.98 | 61.89 | 2.45 | 2.34 | 0.19 | 0.05 | 5.24 | 0.9319 | 0.17502 | 0.08 | 28 | 51.88
1738 | 2020-09-10 | 1 | 22.89 | 72.12 | 4.99 | 4975 | 1.23 | 26.46 | 135 | 230 | 352 | 112 | 20.31 | 4.5 | 2.79 | 62.43 | 2.45 | 2.3 | 0.18 | 0.05 | 4.78 | 1.1854 | 0.16844 | 0.092 | 1 | 16.1
1739 | 2020-09-10 | 1 | 22.89 | 72.12 | 4.99 | 4975 | 1.23 | 26.46 | 135 | 230 | 352 | 112 | 20.31 | 4.5 | 2.79 | 62.43 | 2.45 | 2.3 | 0.18 | 0.05 | 4.78 | 1.1854 | 0.16844 | 0.092 | 3 | 29.01
1740 | 2020-09-10 | 1 | 22.89 | 72.12 | 4.99 | 4975 | 1.23 | 26.46 | 135 | 230 | 352 | 112 | 20.31 | 4.5 | 2.79 | 62.43 | 2.45 | 2.3 | 0.18 | 0.05 | 4.78 | 1.1854 | 0.16844 | 0.092 | 7 | 35.16
1741 | 2020-09-10 | 1 | 22.89 | 72.12 | 4.99 | 4975 | 1.23 | 26.46 | 135 | 230 | 352 | 112 | 20.31 | 4.5 | 2.79 | 62.43 | 2.45 | 2.3 | 0.18 | 0.05 | 4.78 | 1.1856 | 0.16844 | 0.092 | 28 | 49.79
1742 | 2020-09-11 | 1 | 23.2 | 71.32 | 5.48 | 5250 | 0.88 | 26.62 | 132 | 220 | 351 | 113 | 20.11 | 4.5 | 2.86 | 61.68 | 2.46 | 2.82 | 0.19 | 0.05 | 5.12 | 1.1157 | 0.17502 | 0.095 | 1 | 16.21
1743 | 2020-09-11 | 1 | 23.2 | 71.32 | 5.48 | 5250 | 0.88 | 26.62 | 132 | 220 | 351 | 113 | 20.11 | 4.5 | 2.86 | 61.68 | 2.46 | 2.82 | 0.19 | 0.05 | 5.12 | 1.1157 | 0.17502 | 0.095 | 3 | 28.27
1744 | 2020-09-11 | 1 | 23.2 | 71.32 | 5.48 | 5250 | 0.88 | 26.62 | 132 | 220 | 351 | 113 | 20.11 | 4.5 | 2.86 | 61.68 | 2.46 | 2.82 | 0.19 | 0.05 | 5.12 | 1.1157 | 0.17502 | 0.095 | 7 | 34.64
1745 | 2020-09-11 | 1 | 23.2 | 71.32 | 5.48 | 5250 | 0.88 | 26.62 | 132 | 220 | 351 | 113 | 20.11 | 4.5 | 2.86 | 61.68 | 2.46 | 2.82 | 0.19 | 0.05 | 5.12 | 1.1157 | 0.17502 | 0.095 | 28 | 49.45
1746 | 2020-09-12 | 1 | 22.87 | 70.07 | 6.43 | 5029 | 0.92 | 26.77 | 121 | 230 | 353 | 115 | 20.31 | 4.55 | 2.89 | 62.76 | 2.51 | 2.75 | 0.2 | 0.05 | 3.76 | 0.8622 | 0.1816 | 0.07 | 1 | 16.49
1747 | 2020-09-12 | 1 | 22.87 | 70.07 | 6.43 | 5029 | 0.92 | 26.77 | 121 | 230 | 353 | 115 | 20.31 | 4.55 | 2.89 | 62.76 | 2.51 | 2.75 | 0.2 | 0.05 | 3.76 | 0.8628 | 0.1816 | 0.07 | 3 | 27.24
1748 | 2020-09-12 | 1 | 22.87 | 70.07 | 6.43 | 5029 | 0.92 | 26.77 | 121 | 230 | 353 | 115 | 20.31 | 4.55 | 2.89 | 62.76 | 2.51 | 2.75 | 0.2 | 0.05 | 3.76 | 0.8602 | 0.1816 | 0.07 | 7 | 34.5
1749 | 2020-09-12 | 1 | 22.87 | 70.07 | 6.43 | 5029 | 0.92 | 26.77 | 121 | 230 | 353 | 115 | 20.31 | 4.55 | 2.89 | 62.76 | 2.51 | 2.75 | 0.2 | 0.05 | 3.76 | 0.8602 | 0.1816 | 0.07 | 28 | 47.76
1750 | 2020-09-13 | 1 | 22.3 | 71.95 | 5.75 | 4764 | 0.98 | 26.92 | 128 | 210 | 352 | 114 | 20.71 | 4.58 | 2.86 | 63.13 | 2.38 | 2.55 | 0.19 | 0.05 | 3.35 | 1.1391 | 0.17502 | 0.095 | 1 | 17.97
1751 | 2020-09-13 | 1 | 22.3 | 71.95 | 5.75 | 4764 | 0.98 | 26.92 | 128 | 210 | 352 | 114 | 20.71 | 4.58 | 2.86 | 63.13 | 2.38 | 2.55 | 0.19 | 0.05 | 3.35 | 1.1391 | 0.17502 | 0.095 | 3 | 30.36
1752 | 2020-09-13 | 1 | 22.3 | 71.95 | 5.75 | 4764 | 0.98 | 26.92 | 128 | 210 | 352 | 114 | 20.71 | 4.58 | 2.86 | 63.13 | 2.38 | 2.55 | 0.19 | 0.05 | 3.35 | 1.1391 | 0.17502 | 0.095 | 7 | 39.39
1753 | 2020-09-13 | 1 | 22.3 | 71.95 | 5.75 | 4764 | 0.98 | 26.92 | 128 | 210 | 352 | 114 | 20.71 | 4.58 | 2.86 | 63.13 | 2.38 | 2.55 | 0.19 | 0.05 | 3.35 | 1.1391 | 0.17502 | 0.095 | 28 | 55.42
1754 | 2020-09-14 | 1 | 23.01 | 71.94 | 5.05 | 5089 | 0.76 | 27.38 | 133 | 230 | 350 | 107 | 20.32 | 4.56 | 2.8 | 62.29 | 2.45 | 2.82 | 0.19 | 0.05 | 4.31 | 1.2799 | 0.17502 | 0.07 | 1 | 16.42
1755 | 2020-09-14 | 1 | 23.01 | 71.94 | 5.05 | 5089 | 0.76 | 27.38 | 133 | 230 | 350 | 107 | 20.32 | 4.56 | 2.8 | 62.29 | 2.45 | 2.82 | 0.19 | 0.05 | 4.31 | 1.2799 | 0.17502 | 0.07 | 3 | 27.6
1756 | 2020-09-14 | 1 | 23.01 | 71.94 | 5.05 | 5089 | 0.76 | 27.38 | 133 | 230 | 350 | 107 | 20.32 | 4.56 | 2.8 | 62.29 | 2.45 | 2.82 | 0.19 | 0.05 | 4.31 | 1.2811 | 0.17502 | 0.07 | 7 | 37.15
1757 | 2020-09-14 | 1 | 23.01 | 71.94 | 5.05 | 5089 | 0.76 | 27.38 | 133 | 230 | 350 | 107 | 20.32 | 4.56 | 2.8 | 62.29 | 2.45 | 2.82 | 0.19 | 0.05 | 4.31 | 1.2807 | 0.17502 | 0.07 | 28 | 54.16
1758 | 2020-09-15 | 1 | 22.81 | 72.5 | 4.69 | 5113 | 0.75 | 27.54 | 138 | 230 | 350 | 106 | 20.79 | 4.74 | 2.87 | 62 | 2.48 | 2.63 | 0.22 | 0.05 | 4.01 | 1.3392 | 0.19476 | 0.07 | 1 | 15.22
1759 | 2020-09-15 | 1 | 22.81 | 72.5 | 4.69 | 5113 | 0.75 | 27.54 | 138 | 230 | 350 | 106 | 20.79 | 4.74 | 2.87 | 62 | 2.48 | 2.63 | 0.22 | 0.05 | 4.01 | 1.3407 | 0.19476 | 0.07 | 3 | 29.14
1760 | 2020-09-15 | 1 | 22.81 | 72.5 | 4.69 | 5113 | 0.75 | 27.54 | 138 | 230 | 350 | 106 | 20.79 | 4.74 | 2.87 | 62 | 2.48 | 2.63 | 0.22 | 0.05 | 4.01 | 1.3407 | 0.19476 | 0.07 | 7 | 39.6
1761 | 2020-09-15 | 1 | 22.81 | 72.5 | 4.69 | 5113 | 0.75 | 27.54 | 138 | 230 | 350 | 106 | 20.79 | 4.74 | 2.87 | 62 | 2.48 | 2.63 | 0.22 | 0.05 | 4.01 | 1.3407 | 0.19476 | 0.07 | 28 | 56.13
1762 | 2020-09-17 | 1 | 21.44 | 73.01 | 5.55 | 4848 | 0.95 | 26.77 | 133 | 220 | 350 | 106 | 20.66 | 4.83 | 3.1 | 61.97 | 2.29 | 2.66 | 0.19 | 0.04 | 4.04 | 1.3271 | 0.16502 | 0.1 | 1 | 14.77
1763 | 2020-09-17 | 1 | 21.44 | 73.01 | 5.55 | 4848 | 0.95 | 26.77 | 133 | 220 | 350 | 106 | 20.66 | 4.83 | 3.1 | 61.97 | 2.29 | 2.66 | 0.19 | 0.04 | 4.04 | 1.3271 | 0.16502 | 0.1 | 3 | 27.97
1764 | 2020-09-17 | 1 | 21.44 | 73.01 | 5.55 | 4848 | 0.95 | 26.77 | 133 | 220 | 350 | 106 | 20.66 | 4.83 | 3.1 | 61.97 | 2.29 | 2.66 | 0.19 | 0.04 | 4.04 | 1.3271 | 0.16502 | 0.1 | 7 | 39.75
1765 | 2020-09-17 | 1 | 21.44 | 73.01 | 5.55 | 4848 | 0.95 | 26.77 | 133 | 220 | 350 | 106 | 20.66 | 4.83 | 3.1 | 61.97 | 2.29 | 2.66 | 0.19 | 0.04 | 4.04 | 1.3271 | 0.16502 | 0.1 | 28 | 53.79
1766 | 2020-09-18 | 1 | 21.57 | 72.65 | 5.78 | 4835 | 0.94 | 26.92 | 123 | 220 | 355 | 110 | 20.77 | 4.77 | 2.99 | 62.06 | 2.24 | 2.3 | 0.2 | 0.04 | 4.42 | 0.9279 | 0.1716 | 0.1 | 1 | 15.8
1767 | 2020-09-18 | 1 | 21.57 | 72.65 | 5.78 | 4835 | 0.94 | 26.92 | 123 | 220 | 355 | 110 | 20.77 | 4.77 | 2.99 | 62.06 | 2.24 | 2.3 | 0.2 | 0.04 | 4.42 | 0.9279 | 0.1716 | 0.1 | 3 | 28.91
1768 | 2020-09-18 | 1 | 21.57 | 72.65 | 5.78 | 4835 | 0.94 | 26.92 | 123 | 220 | 355 | 110 | 20.77 | 4.77 | 2.99 | 62.06 | 2.24 | 2.3 | 0.2 | 0.04 | 4.42 | 0.9279 | 0.1716 | 0.1 | 7 | 40.43
1769 | 2020-09-18 | 1 | 21.57 | 72.65 | 5.78 | 4835 | 0.94 | 26.92 | 123 | 220 | 355 | 110 | 20.77 | 4.77 | 2.99 | 62.06 | 2.24 | 2.3 | 0.2 | 0.04 | 4.42 | 0.9279 | 0.1716 | 0.1 | 28 | 52.89
1770 | 2020-09-19 | 1 | 21.13 | 72.98 | 5.89 | 4733 | 1.22 | 26.92 | 108 | 200 | 357 | 113 | 20.17 | 4.53 | 2.83 | 62.09 | 2.3 | 3.18 | 0.19 | 0.05 | 4.46 | 1.0232 | 0.17502 | 0.08 | 1 | 15.64
1771 | 2020-09-19 | 1 | 21.13 | 72.98 | 5.89 | 4733 | 1.22 | 26.92 | 108 | 200 | 357 | 113 | 20.17 | 4.53 | 2.83 | 62.09 | 2.3 | 3.18 | 0.19 | 0.05 | 4.46 | 1.0232 | 0.17502 | 0.08 | 3 | 26.21
1772 | 2020-09-19 | 1 | 21.13 | 72.98 | 5.89 | 4733 | 1.22 | 26.92 | 108 | 200 | 357 | 113 | 20.17 | 4.53 | 2.83 | 62.09 | 2.3 | 3.18 | 0.19 | 0.05 | 4.46 | 1.0232 | 0.17502 | 0.08 | 7 | 37.01
1773 | 2020-09-19 | 1 | 21.13 | 72.98 | 5.89 | 4733 | 1.22 | 26.92 | 108 | 200 | 357 | 113 | 20.17 | 4.53 | 2.83 | 62.09 | 2.3 | 3.18 | 0.19 | 0.05 | 4.46 | 1.0232 | 0.17502 | 0.08 | 28 | 50.56
1774 | 2020-09-19 | 0 | 21.56 | 74.41 | 4.43 | 5004 | 0.69 | 27.38 | 91 | 190 | 354 | 111 | 20.63 | 4.78 | 3.04 | 63.17 | 2.11 | 2.48 | 0.18 | 0.13 | 3.11 | 1.0616 | 0.24844 | 0.04 | 1 | 20.74
1775 | 2020-09-19 | 0 | 21.56 | 74.41 | 4.43 | 5004 | 0.69 | 27.38 | 91 | 190 | 354 | 111 | 20.63 | 4.78 | 3.04 | 63.17 | 2.11 | 2.48 | 0.18 | 0.13 | 3.11 | 1.0616 | 0.24844 | 0.04 | 3 | 33.84
1776 | 2020-09-19 | 0 | 21.56 | 74.41 | 4.43 | 5004 | 0.69 | 27.38 | 91 | 190 | 354 | 111 | 20.63 | 4.78 | 3.04 | 63.17 | 2.11 | 2.48 | 0.18 | 0.13 | 3.11 | 1.0599 | 0.24844 | 0.04 | 7 | 44.96
1777 | 2020-09-19 | 0 | 21.56 | 74.41 | 4.43 | 5004 | 0.69 | 27.38 | 91 | 190 | 354 | 111 | 20.63 | 4.78 | 3.04 | 63.17 | 2.11 | 2.48 | 0.18 | 0.13 | 3.11 | 1.0639 | 0.24844 | 0.04 | 28 | 55.69
1778 | 2020-09-20 | 1 | 20.36 | 74.34 | 5.3 | 4725 | 0.99 | 26.92 | 118 | 200 | 355 | 109 | 20.39 | 4.67 | 2.99 | 63.06 | 2.15 | 2.65 | 0.17 | 0.05 | 3.66 | 0.8825 | 0.16186 | 0.07664 | 1 | 17.21
1779 | 2020-09-20 | 1 | 20.36 | 74.34 | 5.3 | 4725 | 0.99 | 26.92 | 118 | 200 | 355 | 109 | 20.39 | 4.67 | 2.99 | 63.06 | 2.15 | 2.65 | 0.17 | 0.05 | 3.66 | 0.8825 | 0.16186 | 0.07664 | 3 | 32.42
1780 | 2020-09-20 | 1 | 20.36 | 74.34 | 5.3 | 4725 | 0.99 | 26.92 | 118 | 200 | 355 | 109 | 20.39 | 4.67 | 2.99 | 63.06 | 2.15 | 2.65 | 0.17 | 0.05 | 3.66 | 0.8817 | 0.16186 | 0.07666 | 7 | 42.58
1781 | 2020-09-20 | 1 | 20.36 | 74.34 | 5.3 | 4725 | 0.99 | 26.92 | 118 | 200 | 355 | 109 | 20.39 | 4.67 | 2.99 | 63.06 | 2.15 | 2.65 | 0.17 | 0.05 | 3.66 | 0.8817 | 0.16186 | 0.07666 | 28 | 50.21
1782 | 2020-09-26 | 1 | 20.58 | 74.68 | 4.74 | 4911 | 1.34 | 27.38 | 122 | 200 | 354 | 106 | 20.63 | 4.64 | 2.96 | 62.92 | 2.24 | 2.61 | 0.17 | 0.07 | 3.55 | 0.9013 | 0.18186 | 0.08 | 1 | 20.09
1783 | 2020-09-26 | 1 | 20.58 | 74.68 | 4.74 | 4911 | 1.34 | 27.38 | 122 | 200 | 354 | 106 | 20.63 | 4.64 | 2.96 | 62.92 | 2.24 | 2.61 | 0.17 | 0.07 | 3.55 | 0.9013 | 0.18186 | 0.08 | 3 | 30.83
1784 | 2020-09-26 | 1 | 20.58 | 74.68 | 4.74 | 4911 | 1.34 | 27.38 | 122 | 200 | 354 | 106 | 20.63 | 4.64 | 2.96 | 62.92 | 2.24 | 2.61 | 0.17 | 0.07 | 3.55 | 0.9013 | 0.18186 | 0.08 | 7 | 39.1
1785 | 2020-09-26 | 1 | 20.58 | 74.68 | 4.74 | 4911 | 1.34 | 27.38 | 122 | 200 | 354 | 106 | 20.63 | 4.64 | 2.96 | 62.92 | 2.24 | 2.61 | 0.17 | 0.07 | 3.55 | 0.9013 | 0.18186 | 0.08 | 28 | 49.86
1786 | 2020-09-27 | 1 | 22.905 | 70.2059 | 6.6441 | 4776 | 0.98 | 28 | 114 | 230 | 354 | 108 | 20.39 | 4.59 | 2.91 | 62.74 | 2.28 | 2.69 | 0.18 | 0.05 | 3.98 | 0.9055 | 0.16844 | 0.08 | 1 | 19.33
1787 | 2020-09-27 | 1 | 22.905 | 70.2059 | 6.6441 | 4776 | 0.98 | 28 | 114 | 230 | 354 | 108 | 20.39 | 4.59 | 2.91 | 62.74 | 2.28 | 2.69 | 0.18 | 0.05 | 3.98 | 0.9061 | 0.16844 | 0.08 | 3 | 30.8
1788 | 2020-09-27 | 1 | 22.905 | 70.2059 | 6.6441 | 4776 | 0.98 | 28 | 114 | 230 | 354 | 108 | 20.39 | 4.59 | 2.91 | 62.74 | 2.28 | 2.69 | 0.18 | 0.05 | 3.98 | 0.9061 | 0.16844 | 0.08 | 7 | 34.01
1789 | 2020-09-27 | 1 | 22.905 | 70.2059 | 6.6451 | 4776 | 0.98 | 28 | 114 | 230 | 354 | 108 | 20.39 | 4.59 | 2.91 | 62.74 | 2.28 | 2.69 | 0.18 | 0.05 | 3.98 | 0.905 | 0.16844 | 0.08 | 28 | 50.52
1790 | 2020-09-27 | 0 | 22.2476 | 71.0396 | 6.7016 | 4678 | 1.08 | 27.23 | 84 | 170 | 356 | 106 | 20.31 | 4.66 | 2.96 | 63.31 | 2.17 | 2.96 | 0.19 | 0.14 | 2.95 | 0.8715 | 0.26502 | 0.06 | 1 | 22.75
1791 | 2020-09-27 | 0 | 22.2476 | 71.0396 | 6.7016 | 4678 | 1.08 | 27.23 | 84 | 170 | 356 | 106 | 20.31 | 4.66 | 2.96 | 63.31 | 2.17 | 2.96 | 0.19 | 0.14 | 2.95 | 0.8715 | 0.26502 | 0.06 | 3 | 38.36
1792 | 2020-09-27 | 0 | 22.2476 | 71.0396 | 6.7016 | 4678 | 1.08 | 27.23 | 84 | 170 | 356 | 106 | 20.31 | 4.66 | 2.96 | 63.31 | 2.17 | 2.96 | 0.19 | 0.14 | 2.95 | 0.8715 | 0.26502 | 0.06 | 7 | 42.19
1793 | 2020-09-27 | 0 | 24.9001 | 64.0976 | 15.2227 | 4678 | 1.08 | 27.23 | 84 | 170 | 356 | 106 | 20.31 | 4.66 | 2.96 | 63.31 | 2.17 | 2.96 | 0.19 | 0.14 | 2.95 | 0.8825 | 0.26502 | 0.06 | 28 | 53.82
1794 | 2020-09-28 | 1 | 19.3701 | 73.3629 | 7.1223 | 4953 | 0.83 | 26.62 | 102 | 200 | 355 | 110 | 20.25 | 4.62 | 2.99 | 62.91 | 2.09 | 2.67 | 0.18 | 0.11 | 3.87 | 0.7833 | 0.22844 | 0.05 | 1 | 21.28
1795 | 2020-09-28 | 1 | 19.3701 | 73.3633 | 7.1223 | 4953 | 0.83 | 26.62 | 102 | 200 | 355 | 110 | 20.25 | 4.62 | 2.99 | 62.91 | 2.09 | 2.67 | 0.18 | 0.11 | 3.87 | 0.7833 | 0.22844 | 0.05 | 3 | 36.37
1796 | 2020-09-28 | 1 | 19.3701 | 73.3633 | 7.1223 | 4953 | 0.83 | 26.62 | 102 | 200 | 355 | 110 | 20.25 | 4.62 | 2.99 | 62.91 | 2.09 | 2.67 | 0.18 | 0.11 | 3.87 | 0.7832 | 0.22844 | 0.05 | 7 | 43.66
1797 | 2020-09-28 | 1 | 22.5433 | 71.6222 | 5.9835 | 4953 | 0.83 | 26.62 | 102 | 200 | 355 | 110 | 20.25 | 4.62 | 2.99 | 62.91 | 2.09 | 2.67 | 0.18 | 0.11 | 3.87 | 0.7958 | 0.22844 | 0.05 | 28 | 52.32
1798 | 2020-09-28 | 0 | 22.1842 | 71.3277 | 6.7889 | 4463 | 1.1 | 27.23 | 91 | 180 | 358 | 112 | 20.46 | 4.69 | 3.04 | 64.02 | 2.07 | 2.6 | 0.18 | 0.14 | 2.46 | 0.7771 | 0.25844 | 0.04 | 1 | 22.13
1799 | 2020-09-28 | 0 | 22.1842 | 71.3277 | 6.7889 | 4463 | 1.1 | 27.23 | 91 | 180 | 358 | 112 | 20.46 | 4.69 | 3.04 | 64.02 | 2.07 | 2.6 | 0.18 | 0.14 | 2.46 | 0.7771 | 0.25844 | 0.04 | 3 | 36.97
1800 | 2020-09-28 | 0 | 22.1842 | 71.3277 | 6.7889 | 4463 | 1.1 | 27.23 | 91 | 180 | 358 | 112 | 20.46 | 4.69 | 3.04 | 64.02 | 2.07 | 2.6 | 0.18 | 0.14 | 2.46 | 0.7767 | 0.25844 | 0.04 | 7 | 44.88
1801 | 2020-09-28 | 0 | 21.6305 | 72.264 | 6.0671 | 4463 | 1.1 | 27.23 | 91 | 180 | 358 | 112 | 20.46 | 4.69 | 3.04 | 64.02 | 2.07 | 2.6 | 0.18 | 0.14 | 2.46 | 0.7885 | 0.25844 | 0.04 | 28 | 53.72
1802 | 2020-10-02 | 0 | 25.5502 | 64.8171 | 15.3323 | 4587 | 0.81 | 26.92 | 95 | 180 | 358 | 115 | 20.81 | 4.88 | 3.16 | 63.21 | 2.06 | 2.52 | 0.19 | 0.13 | 2.7 | 0.7706 | 0.25502 | 0.04 | 1 | 21.22
1803 | 2020-10-02 | 0 | 20.946 | 72.9136 | 5.9122 | 4587 | 0.81 | 26.92 | 95 | 180 | 358 | 115 | 20.81 | 4.88 | 3.16 | 63.21 | 2.06 | 2.52 | 0.19 | 0.13 | 2.7 | 0.7816 | 0.25502 | 0.04 | 3 | 35.68
1804 | 2020-10-02 | 0 | 20.946 | 72.9136 | 5.9122 | 4587 | 0.81 | 26.92 | 95 | 180 | 358 | 115 | 20.81 | 4.88 | 3.16 | 63.21 | 2.06 | 2.52 | 0.19 | 0.13 | 2.7 | 0.7816 | 0.25502 | 0.04 | 7 | 44
1805 | 2020-10-02 | 0 | 20.946 | 72.9136 | 5.9122 | 4587 | 0.81 | 26.92 | 95 | 180 | 358 | 115 | 20.81 | 4.88 | 3.16 | 63.21 | 2.06 | 2.52 | 0.19 | 0.13 | 2.7 | 0.7885 | 0.25502 | 0.04 | 28 | 52.79
1806 | 2020-10-05 | 0 | 22.1373 | 72.3786 | 5.4478 | 4430 | 0.66 | 26.92 | 72 | 180 | 356 | 111 | 20.44 | 4.82 | 3.18 | 63.44 | 2.28 | 2.52 | 0.2 | 0.13 | 2.63 | 0.62 | 0.2616 | 0.038 | 1 | 21.86
1807 | 2020-10-05 | 0 | 22.2093 | 72.3416 | 5.4224 | 4430 | 0.66 | 26.92 | 72 | 180 | 356 | 111 | 20.44 | 4.82 | 3.18 | 63.44 | 2.28 | 2.52 | 0.2 | 0.13 | 2.63 | 0.62 | 0.2616 | 0.038 | 3 | 36.17
1808 | 2020-10-05 | 0 | 22.2093 | 72.3416 | 5.4224 | 4430 | 0.66 | 26.92 | 72 | 180 | 356 | 111 | 20.44 | 4.82 | 3.18 | 63.44 | 2.28 | 2.52 | 0.2 | 0.13 | 2.63 | 0.62 | 0.2616 | 0.038 | 7 | 45.04
1809 | 2020-10-05 | 0 | 20.9409 | 72.7436 | 6.1981 | 4430 | 0.66 | 26.92 | 72 | 180 | 356 | 111 | 20.44 | 4.82 | 3.18 | 63.44 | 2.28 | 2.52 | 0.2 | 0.13 | 2.63 | 0.62 | 0.2616 | 0.038 | 28 | 48.54
1810 | 2020-10-06 | 1 | 22.7715 | 67.9313 | 9.9945 | 4652 | 1.19 | 27.08 | 104 | 200 | 357 | 115 | 19.73 | 4.66 | 3.06 | 62.42 | 2.27 | 2.77 | 0.2 | 0.09 | 4.53 | 0.56 | 0.2216 | 0.08 | 3 | 33.78
1811 | 2020-10-06 | 1 | 17.3579 | 79.7027 | 2.2651 | 4652 | 1.19 | 27.08 | 104 | 200 | 357 | 115 | 19.73 | 4.66 | 3.06 | 62.42 | 2.27 | 2.77 | 0.2 | 0.09 | 4.53 | 0.56 | 0.2216 | 0.08 | 7 | 42.67
1812 | 2020-10-06 | 1 | 22.7715 | 67.9313 | 9.9874 | 4652 | 1.19 | 27.08 | 104 | 200 | 357 | 115 | 19.73 | 4.66 | 3.06 | 62.42 | 2.27 | 2.77 | 0.2 | 0.09 | 4.53 | 0.56 | 0.2216 | 0.08 | 28 | 48.3
1813 | 2020-10-11 | 0 | 20.8859 | 72.9331 | 6.0163 | 4375 | 1.05 | 26.15 | 110 | 210 | 353 | 108 | 20.37 | 4.66 | 2.98 | 63.61 | 2.12 | 2.83 | 0.19 | 0.12 | 2.78 | 0.77 | 0.24502 | 0.032 | 1 | 24.05
1814 | 2020-10-11 | 0 | 20.8859 | 72.9331 | 6.0163 | 4375 | 1.05 | 26.15 | 110 | 210 | 353 | 108 | 20.37 | 4.66 | 2.98 | 63.61 | 2.12 | 2.83 | 0.19 | 0.12 | 2.78 | 0.77 | 0.24502 | 0.032 | 3 | 37.21
1815 | 2020-10-11 | 0 | 24.0506 | 69.3148 | 6.6989 | 4375 | 1.05 | 26.15 | 110 | 210 | 353 | 108 | 20.37 | 4.66 | 2.98 | 63.61 | 2.12 | 2.83 | 0.19 | 0.12 | 2.78 | 0.77 | 0.24502 | 0.032 | 7 | 44.06
1816 | 2020-10-11 | 0 | 24.0506 | 69.3148 | 6.6988 | 4375 | 1.05 | 26.15 | 110 | 210 | 353 | 108 | 20.37 | 4.66 | 2.98 | 63.61 | 2.12 | 2.83 | 0.19 | 0.12 | 2.78 | 0.77 | 0.24502 | 0.032 | 28 | 52.62
1817 | 2020-10-15 | 0 | 20.3236 | 73.5232 | 6.1583 | 4902 | 1.14 | 27.08 | 93 | 200 | 360 | 112 | 20.65 | 4.7 | 2.98 | 63.45 | 2.2 | 2.54 | 0.19 | 0.11 | 2.85 | 0.96 | 0.23502 | 0.025 | 1 | 23.29
1818 | 2020-10-15 | 0 | 20.3246 | 73.5232 | 6.1583 | 4902 | 1.14 | 27.08 | 93 | 200 | 360 | 112 | 20.65 | 4.7 | 2.98 | 63.45 | 2.2 | 2.54 | 0.19 | 0.11 | 2.85 | 0.96 | 0.23502 | 0.025 | 7 | 42.99
1819 | 2020-10-15 | 0 | 20.9872 | 72.9897 | 5.9005 | 4902 | 1.14 | 27.08 | 93 | 200 | 360 | 112 | 20.65 | 4.7 | 2.98 | 63.45 | 2.2 | 2.54 | 0.19 | 0.11 | 2.85 | 0.96 | 0.23502 | 0.025 | 28 | 53.18
1820 | 2020-11-04 | 0 | 20.1797 | 73.2668 | 6.5214 | 4777 | 1.46 | 27.54 | 94 | 180 | 362 | 113 | 20.92 | 4.5 | 3.15 | 62.72 | 1.94 | 3 | 0.21 | 0.08 | 3.18 | 0.87 | 0.21818 | 0.03 | 1 | 20.27
1821 | 2020-11-04 | 0 | 20.1797 | 73.2668 | 6.5214 | 4777 | 1.46 | 27.54 | 94 | 180 | 362 | 113 | 20.92 | 4.5 | 3.15 | 62.72 | 1.94 | 3 | 0.21 | 0.08 | 3.18 | 0.87 | 0.21818 | 0.03 | 3 | 35.28
1822 | 2020-11-04 | 0 | 20.1797 | 73.2668 | 6.5214 | 4777 | 1.46 | 27.54 | 94 | 180 | 362 | 113 | 20.92 | 4.5 | 3.15 | 62.72 | 1.94 | 3 | 0.21 | 0.08 | 3.18 | 0.87 | 0.21818 | 0.03 | 7 | 43.06
1823 | 2020-11-04 | 0 | 20.1797 | 73.2703 | 6.5214 | 4777 | 1.46 | 27.54 | 94 | 180 | 362 | 113 | 20.92 | 4.5 | 3.15 | 62.72 | 1.94 | 3 | 0.21 | 0.08 | 3.18 | 0.87 | 0.21818 | 0.03 | 28 | 49.54
1824 | 2020-11-05 | 1 | 22.7213 | 67.0086 | 10.3038 | 5042 | 0.8 | 27.38 | 116 | 240 | 362 | 114 | 20.5 | 4.52 | 3.24 | 62.89 | 1.98 | 2.95 | 0.19 | 0.05 | 3.45 | 0.98 | 0.17502 | 0.07 | 1 | 18.58
1825 | 2020-11-05 | 1 | 22.7213 | 67.0086 | 10.3095 | 5042 | 0.8 | 27.38 | 116 | 240 | 362 | 114 | 20.5 | 4.52 | 3.24 | 62.89 | 1.98 | 2.95 | 0.19 | 0.05 | 3.45 | 0.98 | 0.17502 | 0.07 | 3 | 30.99
1826 | 2020-11-05 | 1 | 22.7213 | 67.0086 | 10.3095 | 5042 | 0.8 | 27.38 | 116 | 240 | 362 | 114 | 20.5 | 4.52 | 3.24 | 62.89 | 1.98 | 2.95 | 0.19 | 0.05 | 3.45 | 0.98 | 0.17502 | 0.07 | 7 | 39.8
1827 | 2020-11-05 | 1 | 22.7213 | 67.0086 | 10.3144 | 5042 | 0.8 | 27.38 | 116 | 240 | 362 | 114 | 20.5 | 4.52 | 3.24 | 62.89 | 1.98 | 2.95 | 0.19 | 0.05 | 3.45 | 0.98 | 0.17502 | 0.07 | 28 | 51.83
1828 | 2020-11-07 | 0 | 21.2177 | 73.1989 | 5.6537 | 4441 | 0.87 | 27.08 | 111 | 240 | 352 | 112 | 20.52 | 4.61 | 3.2 | 63.19 | 2.04 | 3.17 | 0.02 | 0.12 | 2.61 | 0.66 | 0.13316 | 0.035 | 1 | 21.96
1829 | 2020-11-07 | 0 | 21.2177 | 73.1989 | 5.6537 | 4441 | 0.87 | 27.08 | 111 | 240 | 352 | 112 | 20.52 | 4.61 | 3.2 | 63.19 | 2.04 | 3.17 | 0.02 | 0.12 | 2.61 | 0.66 | 0.13316 | 0.035 | 3 | 36.49
1830 | 2020-11-07 | 0 | 21.9923 | 72.3644 | 5.4716 | 4441 | 0.87 | 27.08 | 111 | 240 | 352 | 112 | 20.52 | 4.61 | 3.2 | 63.19 | 2.04 | 3.17 | 0.02 | 0.12 | 2.61 | 0.66 | 0.13316 | 0.035 | 7 | 44.42
1831 | 2020-11-07 | 0 | 20.885 | 71.0056 | 7.7276 | 4441 | 0.87 | 27.08 | 111 | 240 | 352 | 112 | 20.52 | 4.61 | 3.2 | 63.19 | 2.04 | 3.17 | 0.02 | 0.12 | 2.61 | 0.66 | 0.13316 | 0.035 | 28 | 51.62
1832 | 2020-11-17 | 0 | 20.3768 | 73.5837 | 6.1189 | 4979.37 | 1.02 | 27.08 | 69 | 190 | 368 | 110 | 20.474 | 4.6477 | 3.0016 | 63.4994 | 2.1592 | 2.8555 | 0.1985 | 0.0599 | 2.51 | 0.8366 | 0.1923974 | 0.026 | 1 | 23.13
1833 | 2020-11-17 | 0 | 20.3768 | 73.5837 | 6.1189 | 4979.37 | 1.02 | 27.08 | 69 | 190 | 368 | 110 | 20.474 | 4.6473 | 3.0016 | 63.4994 | 2.1592 | 2.8555 | 0.1985 | 0.0599 | 2.51 | 0.8366 | 0.1923974 | 0.026 | 3 | 36.82
1834 | 2020-11-17 | 0 | 21.1162 | 73.3305 | 5.6457 | 5008.76 | 1.02 | 27.08 | 69 | 190 | 368 | 110 | 20.4806 | 4.6495 | 2.9948 | 63.4975 | 2.172 | 2.8388 | 0.1982 | 0.0599 | 2.51 | 0.8413 | 0.1923974 | 0.026 | 7 | 42.84
1835 | 2020-11-17 | 0 | 24.5377 | 68.4946 | 6.6217 | 4854.92 | 1.02 | 27.08 | 69 | 190 | 368 | 110 | 20.4372 | 4.6437 | 3.0867 | 63.5285 | 2.121 | 2.889 | 0.194 | 0.1108 | 2.51 | 0.7984 | 0.231272 | 0.026 | 28 | 54.02
1836 | 2020-11-20 | 1 | 19.07 | 75.22 | 5.71 | 5045.29 | 0.8939 | 27.69 | 113 | 210 | 366 | 110 | 20.3039 | 4.6226 | 2.9325 | 62.5463 | 2.321 | 2.7689 | 0.2196 | 0.1478 | 3.9775 | 0.8768 | 0.2889868 | 0.07 | 1 | 19.86
1837 | 2020-11-20 | 1 | 19.07 | 75.22 | 5.71 | 5067.5 | 0.8898 | 27.69 | 113 | 210 | 366 | 110 | 20.3501 | 4.6196 | 2.9494 | 62.5505 | 2.3059 | 2.7645 | 0.228 | 0.0593 | 3.9618 | 0.8673 | 0.2137746 | 0.07 | 3 | 33.25
1838 | 2020-11-20 | 1 | 19.07 | 75.22 | 5.71 | 5066.37 | 0.8898 | 27.69 | 113 | 210 | 366 | 110 | 20.3506 | 4.6196 | 2.9494 | 62.5505 | 2.3059 | 2.7645 | 0.228 | 0.0593 | 3.9618 | 0.8673 | 0.2137746 | 0.07 | 7 | 38.79
1839 | 2020-11-20 | 1 | 19.07 | 75.22 | 5.71 | 5052.6 | 0.8145 | 27.69 | 113 | 210 | 366 | 110 | 20.2895 | 4.6236 | 2.9418 | 62.5355 | 2.3078 | 2.7659 | 0.2191 | 0.1479 | 3.959 | 0.8766 | 0.288921 | 0.07 | 28 | 53.17
1840 | 2020-11-21 | 1 | 16.62 | 77.68 | 5.7 | 5053 | 0.62 | 28 | 136 | 240 | 368 | 115 | 20.32 | 4.58 | 3.03 | 62.82 | 2.43 | 2.7 | 0.2 | 0.05 | 3.67 | 0.77 | 0.1816 | 0.1 | 1 | 18.88
1841 | 2020-11-21 | 1 | 16.62 | 77.68 | 5.7 | 5053 | 0.62 | 28 | 136 | 240 | 368 | 115 | 20.32 | 4.58 | 3.03 | 62.82 | 2.43 | 2.7 | 0.2 | 0.05 | 3.67 | 0.77 | 0.1816 | 0.1 | 3 | 32.71
1842 | 2020-11-21 | 1 | 16.62 | 77.68 | 5.7 | 5053 | 0.62 | 28 | 136 | 240 | 368 | 115 | 20.32 | 4.58 | 3.03 | 62.82 | 2.43 | 2.7 | 0.2 | 0.05 | 3.67 | 0.77 | 0.1816 | 0.1 | 7 | 39.84
1843 | 2020-11-21 | 1 | 16.62 | 77.68 | 5.7 | 5053 | 0.62 | 28 | 136 | 240 | 368 | 115 | 20.32 | 4.58 | 3.03 | 62.82 | 2.43 | 2.7 | 0.2 | 0.05 | 3.67 | 0.77 | 0.1816 | 0.1 | 28 | 49.23
1844 | 2020-11-22 | 0 | 17.81 | 76.28 | 5.91 | 5050 | 0.61 | 27.23 | 101 | 210 | 364 | 112 | 20.31 | 4.68 | 2.95 | 62.38 | 2.33 | 2.79 | 0.21 | 0.15 | 3.82 | 0.83 | 0.28818 | 0.07 | 1 | 22.88
1845 | 2020-11-22 | 0 | 17.81 | 76.28 | 5.91 | 5050 | 0.61 | 27.23 | 101 | 210 | 364 | 112 | 20.31 | 4.68 | 2.95 | 62.38 | 2.33 | 2.79 | 0.21 | 0.15 | 3.82 | 0.83 | 0.28818 | 0.07 | 3 | 32.09
1846 | 2020-11-22 | 0 | 17.81 | 76.28 | 5.91 | 5050 | 0.61 | 27.23 | 101 | 210 | 364 | 112 | 20.31 | 4.68 | 2.95 | 62.38 | 2.33 | 2.79 | 0.21 | 0.15 | 3.82 | 0.83 | 0.28818 | 0.07 | 7 | 39.36
1847 | 2020-11-22 | 0 | 17.81 | 76.28 | 5.91 | 5050 | 0.61 | 27.23 | 101 | 210 | 364 | 112 | 20.31 | 4.68 | 2.95 | 62.38 | 2.33 | 2.79 | 0.21 | 0.15 | 3.82 | 0.83 | 0.28818 | 0.07 | 28 | 52.44
1848 | 2020-11-29 | 1 | 17.03 | 72.8 | 10.17 | 4790 | 1.09 | 26.46 | 105 | 180 | 366 | 115 | 20.29 | 4.72 | 3.02 | 63.2 | 2.03 | 3.23 | 0.25 | 0.05 | 3 | 0.83 | 0.2145 | 0.065 | 1 | 19.97
1849 | 2020-11-29 | 1 | 17.03 | 72.8 | 10.17 | 4790 | 1.09 | 26.46 | 105 | 180 | 366 | 115 | 20.29 | 4.72 | 3.02 | 63.2 | 2.03 | 3.23 | 0.25 | 0.05 | 3 | 0.83 | 0.2145 | 0.065 | 3 | 35.2
1850 | 2020-11-29 | 1 | 17.03 | 72.8 | 10.17 | 4790 | 1.09 | 26.46 | 105 | 180 | 366 | 115 | 20.29 | 4.72 | 3.02 | 63.2 | 2.03 | 3.23 | 0.25 | 0.05 | 3 | 0.83 | 0.2145 | 0.065 | 7 | 43.45
1851 | 2020-11-29 | 1 | 17.03 | 72.8 | 10.17 | 4790 | 1.09 | 26.46 | 105 | 180 | 366 | 115 | 20.29 | 4.72 | 3.02 | 63.2 | 2.03 | 3.23 | 0.25 | 0.05 | 3 | 0.83 | 0.2145 | 0.065 | 28 | 48.13
1852 | 2020-12-05 | 1 | 19.16 | 76.53 | 4.31 | 5169 | 0.93 | 27.85 | 133 | 230 | 360 | 113 | 20.51 | 4.73 | 3.07 | 62.27 | 2.09 | 2.95 | 0.25 | 0.04 | 3.88 | 0.66 | 0.2045 | 0.07 | 1 | 21.13
1853 | 2020-12-05 | 1 | 19.16 | 76.53 | 4.31 | 5169 | 0.93 | 27.85 | 133 | 230 | 360 | 113 | 20.51 | 4.73 | 3.07 | 62.27 | 2.09 | 2.95 | 0.25 | 0.04 | 3.88 | 0.66 | 0.2045 | 0.07 | 3 | 36.05
1854 | 2020-12-05 | 1 | 19.16 | 76.53 | 4.31 | 5169 | 0.93 | 27.85 | 133 | 230 | 360 | 113 | 20.51 | 4.73 | 3.07 | 62.27 | 2.09 | 2.95 | 0.25 | 0.04 | 3.88 | 0.66 | 0.2045 | 0.07 | 7 | 39.81
1855 | 2020-12-05 | 1 | 19.16 | 76.53 | 4.31 | 5169 | 0.93 | 27.85 | 133 | 230 | 360 | 113 | 20.51 | 4.73 | 3.07 | 62.27 | 2.09 | 2.95 | 0.25 | 0.04 | 3.88 | 0.66 | 0.2045 | 0.07 | 28 | 51.38
1856 | 2020-12-09 | 1 | 15.74 | 78.43 | 5.83 | 4756 | 0.87 | 27.23 | 116 | 210 | 355 | 108 | 20.33 | 4.67 | 3 | 63.79 | 2.19 | 2.93 | 0.27 | 0.06 | 2.54 | 0.89 | 0.23766 | 0.06189 | 1 | 21.07
1857 | 2020-12-09 | 1 | 15.74 | 78.43 | 5.83 | 4756 | 0.87 | 27.23 | 116 | 210 | 355 | 108 | 20.33 | 4.67 | 3 | 63.79 | 2.19 | 2.93 | 0.27 | 0.06 | 2.54 | 0.89 | 0.23766 | 0.06189 | 3 | 35.26
1858 | 2020-12-09 | 1 | 15.74 | 78.43 | 5.83 | 4756 | 0.87 | 27.23 | 116 | 210 | 355 | 108 | 20.33 | 4.67 | 3 | 63.79 | 2.19 | 2.93 | 0.27 | 0.06 | 2.54 | 0.89 | 0.23766 | 0.06189 | 7 | 43.16
1859 | 2020-12-09 | 1 | 15.74 | 78.43 | 5.83 | 4756 | 0.87 | 27.23 | 116 | 210 | 355 | 108 | 20.33 | 4.67 | 3 | 63.79 | 2.19 | 2.93 | 0.27 | 0.06 | 2.54 | 0.89 | 0.23766 | 0.06188 | 28 | 50.44
1860 | 2020-12-10 | 1 | 16.68 | 75.91 | 7.41 | 4953 | 1.19 | 26.92 | 119 | 220 | 357 | 111 | 20.2 | 4.56 | 2.83 | 61.85 | 2.46 | 2.88 | 0.24 | 0.04 | 4.72 | 1.13 | 0.19792 | 0.09 | 1 | 21.26
1861 | 2020-12-10 | 1 | 16.68 | 75.91 | 7.41 | 4953 | 1.19 | 26.92 | 119 | 220 | 357 | 111 | 20.2 | 4.56 | 2.83 | 61.85 | 2.46 | 2.88 | 0.24 | 0.04 | 4.72 | 1.13 | 0.19792 | 0.09 | 3 | 31.03
1862 | 2020-12-10 | 1 | 16.68 | 75.91 | 7.41 | 4953 | 1.19 | 26.92 | 119 | 220 | 357 | 111 | 20.2 | 4.56 | 2.83 | 61.85 | 2.46 | 2.88 | 0.24 | 0.04 | 4.72 | 1.13 | 0.19792 | 0.09 | 7 | 37.08
1863 | 2020-12-10 | 1 | 16.68 | 75.91 | 7.41 | 4953 | 1.19 | 26.92 | 119 | 220 | 357 | 111 | 20.2 | 4.56 | 2.83 | 61.85 | 2.46 | 2.88 | 0.24 | 0.04 | 4.72 | 1.13 | 0.19792 | 0.09 | 28 | 48.06
1864 | 2020-12-11 | 1 | 18.12 | 74.84 | 7.04 | 4825 | 1.3 | 26.77 | 135 | 220 | 356 | 106 | 20.32 | 4.61 | 2.85 | 62.46 | 2.43 | 2.84 | 0.23 | 0.04 | 4.01 | 0.88 | 0.19134 | 0.08607 | 1 | 17.44
1865 | 2020-12-11 | 1 | 18.12 | 74.84 | 7.04 | 4825 | 1.3 | 26.77 | 135 | 220 | 356 | 106 | 20.32 | 4.61 | 2.85 | 62.46 | 2.43 | 2.84 | 0.23 | 0.04 | 4.01 | 0.88 | 0.19134 | 0.08597 | 3 | 30.14
1866 | 2020-12-11 | 1 | 18.12 | 74.84 | 7.04 | 4825 | 1.3 | 26.77 | 135 | 220 | 356 | 106 | 20.32 | 4.61 | 2.85 | 62.46 | 2.43 | 2.84 | 0.23 | 0.04 | 4.01 | 0.88 | 0.19134 | 0.08597 | 7 | 38.34
1867 | 2020-12-11 | 1 | 18.12 | 74.84 | 7.04 | 4825 | 1.3 | 26.77 | 135 | 220 | 356 | 106 | 20.32 | 4.61 | 2.85 | 62.46 | 2.43 | 2.84 | 0.23 | 0.04 | 4.01 | 0.88 | 0.19134 | 0.08597 | 28 | 49.16
1868 | 2020-12-12 | 1 | 16.24 | 80.06 | 3.7 | 4774 | 0.93 | 27.08 | 128 | 210 | 358 | 114 | 20.76 | 4.61 | 2.91 | 62.9 | 2.3 | 2.99 | 0.21 | 0.04 | 3.07 | 0.67 | 0.17818 | 0.08 | 1 | 18.56
1869 | 2020-12-12 | 1 | 16.24 | 80.06 | 3.7 | 4774 | 0.93 | 27.08 | 128 | 210 | 358 | 114 | 20.76 | 4.61 | 2.91 | 62.9 | 2.3 | 2.99 | 0.21 | 0.04 | 3.07 | 0.67 | 0.17818 | 0.08 | 3 | 32.77
1870 | 2020-12-12 | 1 | 16.24 | 80.06 | 3.7 | 4774 | 0.93 | 27.08 | 128 | 210 | 358 | 114 | 20.76 | 4.61 | 2.91 | 62.9 | 2.3 | 2.99 | 0.21 | 0.04 | 3.07 | 0.67 | 0.17818 | 0.08 | 7 | 41.72
1871 | 2020-12-12 | 1 | 16.24 | 80.06 | 3.7 | 4774 | 0.93 | 27.08 | 128 | 210 | 358 | 114 | 20.76 | 4.61 | 2.91 | 62.9 | 2.3 | 2.99 | 0.21 | 0.04 | 3.07 | 0.67 | 0.17818 | 0.08 | 28 | 53.76
1872 | 2020-12-29 | 1 | 15.78 | 78.19 | 6.11 | 4885 | 1.18 | 27.38 | 161 | 260 | 358 | 111 | 20.35 | 4.61 | 3.07 | 62.89 | 2.09 | 2.83 | 0.23 | 0.06 | 3.67 | 0.75 | 0.211427 | 0.07 | 1 | 16.55
1873 | 2020-12-29 | 1 | 15.78 | 78.19 | 6.11 | 4885 | 1.18 | 27.38 | 161 | 260 | 358 | 111 | 20.35 | 4.61 | 3.07 | 62.89 | 2.09 | 2.83 | 0.23 | 0.06 | 3.67 | 0.75 | 0.211427 | 0.07 | 3 | 30.4
1874 | 2020-12-29 | 1 | 15.78 | 78.19 | 6.11 | 4885 | 1.18 | 27.38 | 161 | 260 | 358 | 111 | 20.35 | 4.61 | 3.07 | 62.89 | 2.09 | 2.83 | 0.23 | 0.06 | 3.67 | 0.75 | 0.211427 | 0.07 | 7 | 37
1875 | 2020-12-29 | 1 | 15.78 | 78.19 | 6.11 | 4885 | 1.18 | 27.38 | 161 | 260 | 358 | 111 | 20.35 | 4.61 | 3.07 | 62.89 | 2.09 | 2.83 | 0.23 | 0.06 | 3.67 | 0.75 | 0.211427 | 0.07 | 28 | 48.39
1876 | 2020-12-30 | 1 | 15.73 | 76.51 | 7.76 | 4372 | 1.38 | 26.77 | 159 | 260 | 355 | 113 | 20.25 | 4.61 | 3.09 | 63.02 | 2.09 | 2.72 | 0.22 | 0.05 | 3.74 | 0.73 | 0.19476 | 0.075 | 1 | 14.87
1877 | 2020-12-30 | 1 | 15.73 | 76.51 | 7.76 | 4372 | 1.38 | 26.77 | 159 | 260 | 355 | 113 | 20.25 | 4.61 | 3.09 | 63.02 | 2.09 | 2.72 | 0.22 | 0.05 | 3.74 | 0.73 | 0.19476 | 0.075 | 3 | 28.12
1878 | 2020-12-30 | 1 | 15.73 | 76.51 | 7.76 | 4372 | 1.38 | 26.77 | 159 | 260 | 355 | 113 | 20.25 | 4.61 | 3.09 | 63.02 | 2.09 | 2.72 | 0.22 | 0.05 | 3.74 | 0.73 | 0.19476 | 0.075 | 7 | 35.21
1879 | 2020-12-30 | 1 | 15.73 | 76.51 | 7.76 | 4372 | 1.38 | 26.77 | 159 | 260 | 355 | 113 | 20.25 | 4.61 | 3.09 | 63.02 | 2.09 | 2.72 | 0.22 | 0.05 | 3.74 | 0.73 | 0.19476 | 0.075 | 28 | 47.83
1880 | 2020-01-02 | 0 | 23.2 | 70.32 | 6.48 | 4221 | 0.13 | 26.77 | 115 | 220 | 355 | 111.46 | 20.08 | 4.28 | 3.24 | 63.66 | 2.47 | 2.35 | 0.21 | 0.69 | 2.83 | 1.29 | 0.82818 | 0.056 | 1 | 23.54
1881 | 2020-01-02 | 0 | 23.2 | 70.32 | 6.48 | 4221 | 0.13 | 26.77 | 115 | 220 | 355 | 111.46 | 20.08 | 4.28 | 3.24 | 63.66 | 2.47 | 2.35 | 0.21 | 0.69 | 2.83 | 1.29 | 0.82818 | 0.056 | 3 | 38.59
1882 | 2020-01-02 | 0 | 23.2 | 70.32 | 6.48 | 4221 | 0.13 | 26.77 | 115 | 220 | 355 | 111.46 | 20.08 | 4.28 | 3.24 | 63.66 | 2.47 | 2.35 | 0.21 | 0.69 | 2.83 | 1.29 | 0.82818 | 0.056 | 7 | 42.48
1883 | 2020-01-02 | 0 | 23.2 | 70.32 | 6.48 | 4221 | 0.13 | 26.77 | 115 | 220 | 355 | 111.4 | 20.08 | 4.28 | 3.24 | 63.66 | 2.47 | 2.35 | 0.21 | 0.69 | 2.83 | 1.29 | 0.82818 | 0.056 | 28 | 50.31
1884 | 2020-01-04 | 1 | 24.06 | 69.29 | 6.65 | 4621 | 0.23 | 26.92 | 108 | 230 | 354 | 110.87 | 19.6 | 4.12 | 3.09 | 62.43 | 2.64 | 2.68 | 0.22 | 0.16 | 4.88 | 1.08 | 0.30476 | 0.1 | 1 | 20.27
1885 | 2020-01-04 | 1 | 24.06 | 69.29 | 6.65 | 4621 | 0.23 | 26.92 | 108 | 230 | 354 | 110.87 | 19.6 | 4.12 | 3.09 | 62.43 | 2.64 | 2.68 | 0.22 | 0.16 | 4.88 | 1.08 | 0.30476 | 0.1 | 3 | 34.68
1886 | 2020-01-04 | 1 | 24.06 | 69.29 | 6.65 | 4621 | 0.23 | 26.92 | 108 | 230 | 354 | 110.87 | 19.6 | 4.12 | 3.09 | 62.43 | 2.64 | 2.68 | 0.22 | 0.16 | 4.88 | 1.08 | 0.30476 | 0.1 | 7 | 39.84
1887 | 2020-01-04 | 1 | 24.06 | 69.29 | 6.65 | 4621 | 0.23 | 26.92 | 108 | 230 | 354 | 110.87 | 19.6 | 4.12 | 3.09 | 62.43 | 2.64 | 2.68 | 0.22 | 0.16 | 4.88 | 1.08 | 0.30476 | 0.1 | 28 | 48.27
1888 | 2020-01-08 | 1 | 24.02 | 68.49 | 7.49 | 4411 | 0.16 | 27.08 | 108 | 210 | 353 | 111.03 | 19.52 | 4.27 | 3.16 | 62.8 | 2.46 | 2.64 | 0.21 | 0.16 | 4.59 | 1.6 | 0.29818 | 0.1 | 1 | 19.82
1889 | 2020-01-08 | 1 | 24.02 | 68.49 | 7.49 | 4411 | 0.16 | 27.08 | 108 | 210 | 353 | 111.03 | 19.52 | 4.27 | 3.16 | 62.8 | 2.46 | 2.64 | 0.21 | 0.16 | 4.59 | 1.6 | 0.29818 | 0.1 | 3 | 30.14
1890 | 2020-01-08 | 1 | 24.02 | 68.49 | 7.49 | 4411 | 0.16 | 27.08 | 108 | 210 | 353 | 111.03 | 19.52 | 4.27 | 3.16 | 62.8 | 2.46 | 2.64 | 0.21 | 0.16 | 4.59 | 1.6 | 0.29818 | 0.1 | 7 | 37.57
1891 | 2020-01-08 | 1 | 24.02 | 68.49 | 7.49 | 4411 | 0.16 | 27.08 | 108 | 210 | 353 | 111.03 | 19.52 | 4.27 | 3.16 | 62.8 | 2.46 | 2.64 | 0.21 | 0.16 | 4.59 | 1.6 | 0.29818 | 0.1 | 28 | 48.17
1892 | 2020-01-09 | 1 | 24.84 | 67.97 | 7.19 | 4581 | 0.16 | 27.08 | 119 | 240 | 350 | 110.53 | 20.23 | 4.36 | 3.2 | 62.67 | 2.57 | 2.62 | 0.21 | 0.16 | 3.78 | 1.78 | 0.29818 | 0.09 | 1 | 20.43
1893 | 2020-01-09 | 1 | 24.84 | 67.97 | 7.19 | 4581 | 0.16 | 27.08 | 119 | 240 | 350 | 110.53 | 20.23 | 4.36 | 3.2 | 62.67 | 2.57 | 2.62 | 0.21 | 0.16 | 3.78 | 1.78 | 0.29818 | 0.09 | 3 | 31.83
1894 | 2020-01-09 | 1 | 24.84 | 67.97 | 7.19 | 4581 | 0.16 | 27.08 | 119 | 240 | 350 | 110.53 | 20.23 | 4.36 | 3.2 | 62.67 | 2.57 | 2.62 | 0.21 | 0.16 | 3.78 | 1.78 | 0.29818 | 0.09 | 7 | 40.91
1895 | 2020-01-09 | 1 | 24.84 | 67.97 | 7.19 | 4581 | 0.16 | 27.08 | 119 | 240 | 350 | 110.49 | 20.23 | 4.36 | 3.2 | 62.67 | 2.57 | 2.62 | 0.21 | 0.16 | 3.78 | 1.78 | 0.29818 | 0.09 | 28 | 49.4
1896 | 2020-01-10 | 1 | 24.13 | 68.28 | 7.59 | 4626 | 0.2 | 27.08 | 112 | 230 | 350 | 110.05 | 20.11 | 4.34 | 3.24 | 62.68 | 2.6 | 2.53 | 0.24 | 0.2 | 3.87 | 1.42 | 0.35792 | 0.09 | 1 | 19.84
1897 | 2020-01-10 | 1 | 24.13 | 68.28 | 7.59 | 4626 | 0.2 | 27.08 | 112 | 230 | 350 | 110.05 | 20.11 | 4.34 | 3.24 | 62.68 | 2.6 | 2.53 | 0.24 | 0.2 | 3.87 | 1.42 | 0.35792 | 0.09 | 3 | 33.48
1898 | 2020-01-10 | 1 | 24.13 | 68.28 | 7.59 | 4626 | 0.2 | 27.08 | 112 | 230 | 350 | 110.05 | 20.11 | 4.34 | 3.24 | 62.68 | 2.6 | 2.53 | 0.24 | 0.2 | 3.87 | 1.42 | 0.35792 | 0.09 | 7 | 40.91
1899 | 2020-01-10 | 1 | 24.13 | 68.28 | 7.59 | 4626 | 0.2 | 27.08 | 112 | 230 | 350 | 110.02 | 20.11 | 4.34 | 3.24 | 62.68 | 2.6 | 2.53 | 0.24 | 0.2 | 3.87 | 1.42 | 0.35792 | 0.09 | 28 | 50.78
1900 | 2020-01-11 | 1 | 22.87 | 69.32 | 7.81 | 4422 | 0.23 | 27.08 | 113 | 220 | 350 | 111.36 | 20.31 | 4.43 | 3.2 | 62.53 | 2.66 | 2.72 | 0.21 | 0.13 | 3.61 | 1.53 | 0.26818 | 0.1 | 1 | 17.15
1901 | 2020-01-11 | 1 | 22.87 | 69.32 | 7.81 | 4422 | 0.23 | 27.08 | 113 | 220 | 350 | 111.36 | 20.31 | 4.43 | 3.2 | 62.53 | 2.66 | 2.72 | 0.21 | 0.13 | 3.61 | 1.53 | 0.26818 | 0.1 | 3 | 27.58
1902 | 2020-01-11 | 1 | 22.87 | 69.32 | 7.81 | 4422 | 0.23 | 27.08 | 113 | 220 | 350 | 111.36 | 20.31 | 4.43 | 3.2 | 62.53 | 2.66 | 2.72 | 0.21 | 0.13 | 3.61 | 1.53 | 0.26818 | 0.1 | 7 | 36.6
1903 | 2020-01-11 | 1 | 22.87 | 69.32 | 7.81 | 4422 | 0.23 | 27.08 | 113 | 220 | 350 | 111.37 | 20.31 | 4.43 | 3.2 | 62.53 | 2.66 | 2.72 | 0.21 | 0.13 | 3.61 | 1.53 | 0.26818 | 0.1 | 28 | 48.42
1904 | 2020-01-12 | 1 | 24.22 | 68.62 | 7.16 | 4531 | 0.12 | 27.23 | 101 | 220 | 350 | 111.08 | 20.37 | 4.44 | 3.21 | 62.73 | 2.72 | 2.76 | 0.22 | 0.2 | 3.14 | 1.5 | 0.34476 | 0.09 | 1 | 20.88
1905 | 2020-01-12 | 1 | 24.22 | 68.62 | 7.16 | 4531 | 0.12 | 27.23 | 101 | 220 | 350 | 111.08 | 20.37 | 4.44 | 3.21 | 62.73 | 2.72 | 2.76 | 0.22 | 0.2 | 3.14 | 1.5 | 0.34476 | 0.09 | 3 | 32.63
1906 | 2020-01-12 | 1 | 24.22 | 68.62 | 7.16 | 4531 | 0.12 | 27.23 | 101 | 220 | 350 | 111.08 | 20.37 | 4.44 | 3.21 | 62.73 | 2.72 | 2.76 | 0.22 | 0.2 | 3.14 | 1.5 | 0.34476 | 0.09 | 7 | 43.12
1907 | 2020-01-12 | 1 | 24.22 | 68.62 | 7.16 | 4531 | 0.12 | 27.23 | 101 | 220 | 350 | 111.08 | 20.37 | 4.44 | 3.21 | 62.73 | 2.72 | 2.76 | 0.22 | 0.2 | 3.14 | 1.5 | 0.34476 | 0.09 | 28 | 48.13
1908 | 2020-01-13 | 1 | 21.68 | 69.51 | 8.81 | 4361 | 0.17 | 27.23 | 114 | 220 | 350 | 111.24 | 20.22 | 4.29 | 3.38 | 62.63 | 2.54 | 2.74 | 0.22 | 0.15 | 3.62 | 1.59 | 0.29476 | 0.09 | 1 | 15.8
1909 | 2020-01-13 | 1 | 21.68 | 69.51 | 8.81 | 4361 | 0.17 | 27.23 | 114 | 220 | 350 | 111.24 | 20.22 | 4.29 | 3.38 | 62.63 | 2.54 | 2.74 | 0.22 | 0.15 | 3.62 | 1.59 | 0.29476 | 0.09 | 3 | 31.39
1910 | 2020-01-13 | 1 | 21.68 | 69.51 | 8.81 | 4361 | 0.17 | 27.23 | 114 | 220 | 350 | 111.24 | 20.22 | 4.29 | 3.38 | 62.63 | 2.54 | 2.74 | 0.22 | 0.15 | 3.62 | 1.59 | 0.29476 | 0.09 | 7 | 38.61
1911 | 2020-01-13 | 1 | 21.68 | 69.51 | 8.81 | 4361 | 0.17 | 27.23 | 114 | 220 | 350 | 111.24 | 20.22 | 4.29 | 3.38 | 62.63 | 2.54 | 2.74 | 0.22 | 0.15 | 3.62 | 1.59 | 0.29476 | 0.09 | 28 | 49.7
1912 | 2020-01-14 | 1 | 22.69 | 69.7 | 7.61 | 4005 | 0.13 | 27.23 | 104 | 230 | 350 | 111.78 | 20.25 | 4.31 | 3.5 | 63.24 | 2.54 | 2.66 | 0.21 | 0.17 | 2.92 | 1.5 | 0.30818 | 0.09 | 1 | 17.32
1913 | 2020-01-14 | 1 | 22.69 | 69.7 | 7.61 | 4005 | 0.13 | 27.23 | 104 | 230 | 350 | 111.78 | 20.25 | 4.31 | 3.5 | 63.24 | 2.54 | 2.66 | 0.21 | 0.17 | 2.92 | 1.5 | 0.30818 | 0.09 | 3 | 30.77
1914 | 2020-01-14 | 1 | 22.69 | 69.7 | 7.61 | 4005 | 0.13 | 27.23 | 104 | 230 | 350 | 111.78 | 20.25 | 4.31 | 3.5 | 63.24 | 2.54 | 2.66 | 0.21 | 0.17 | 2.92 | 1.5 | 0.30818 | 0.09 | 7 | 37.43
1915 | 2020-01-14 | 1 | 22.69 | 69.7 | 7.61 | 4005 | 0.13 | 27.23 | 104 | 230 | 350 | 111.77 | 20.25 | 4.31 | 3.5 | 63.24 | 2.54 | 2.66 | 0.21 | 0.17 | 2.92 | 1.5 | 0.30818 | 0.09 | 28 | 49.95
1916 | 2020-01-17 | 1 | 23.76 | 70.37 | 5.87 | 4691 | 0.15 | 27.23 | 124 | 240 | 352 | 110.55 | 20.11 | 4.19 | 3.25 | 62.42 | 2.52 | 2.48 | 0.21 | 0.16 | 4.45 | 1.65 | 0.29818 | 0.09 | 1 | 19.85
1917 | 2020-01-17 | 1 | 23.76 | 70.37 | 5.87 | 4691 | 0.15 | 27.23 | 124 | 240 | 352 | 110.55 | 20.11 | 4.19 | 3.25 | 62.42 | 2.52 | 2.48 | 0.21 | 0.16 | 4.45 | 1.65 | 0.29818 | 0.09 | 3 | 32.85
1918 | 2020-01-17 | 1 | 23.76 | 70.37 | 5.87 | 4691 | 0.15 | 27.23 | 124 | 240 | 352 | 110.55 | 20.11 | 4.19 | 3.25 | 62.42 | 2.52 | 2.48 | 0.21 | 0.16 | 4.45 | 1.65 | 0.29818 | 0.09 | 7 | 39.86
1919 | 2020-01-17 | 1 | 23.76 | 70.37 | 5.87 | 4691 | 0.15 | 27.23 | 124 | 240 | 352 | 110.54 | 20.11 | 4.19 | 3.25 | 62.42 | 2.52 | 2.48 | 0.21 | 0.16 | 4.45 | 1.65 | 0.29818 | 0.09 | 28 | 54.88
1920 | 2020-01-18 | 1 | 24.13 | 69.63 | 6.24 | 4498 | 0.1 | 27.23 | 110 | 230 | 358 | 111.69 | 19.84 | 4.19 | 3.24 | 62.51 | 2.43 | 2.5 | 0.19 | 0.13 | 4.77 | 1.65 | 0.25502 | 0.09 | 1 | 19.86
1921 | 2020-01-18 | 1 | 24.13 | 69.63 | 6.24 | 4498 | 0.1 | 27.23 | 110 | 230 | 358 | 111.69 | 19.84 | 4.19 | 3.24 | 62.51 | 2.43 | 2.5 | 0.19 | 0.13 | 4.77 | 1.65 | 0.25502 | 0.09 | 3 | 33.55
1922 | 2020-01-18 | 1 | 24.13 | 69.63 | 6.24 | 4498 | 0.1 | 27.23 | 110 | 230 | 358 | 111.7 | 19.84 | 4.19 | 3.24 | 62.51 | 2.43 | 2.5 | 0.19 | 0.13 | 4.77 | 1.65 | 0.25502 | 0.09 | 7 | 42.39
1923 | 2020-01-18 | 1 | 24.13 | 69.63 | 6.24 | 4498 | 0.1 | 27.23 | 110 | 230 | 358 | 111.67 | 19.84 | 4.19 | 3.24 | 62.51 | 2.43 | 2.5 | 0.19 | 0.13 | 4.77 | 1.65 | 0.25502 | 0.09 | 28 | 53.64
1924 | 2020-01-19 | 1 | 23.77 | 69.87 | 6.36 | 4498 | 0.18 | 27.23 | 122 | 220 | 354 | 111.28 | 19.5 | 4.18 | 3.19 | 62.45 | 2.62 | 2.6 | 0.19 | 0.29 | 4.78 | 1.24 | 0.41502 | 0.09 | 1 | 18.13
1925 | 2020-01-19 | 1 | 23.77 | 69.87 | 6.36 | 4498 | 0.18 | 27.23 | 122 | 220 | 354 | 111.28 | 19.5 | 4.18 | 3.19 | 62.45 | 2.62 | 2.6 | 0.19 | 0.29 | 4.78 | 1.24 | 0.41502 | 0.09 | 3 | 32.1
1926 | 2020-01-19 | 1 | 23.77 | 69.87 | 6.36 | 4498 | 0.18 | 27.23 | 122 | 220 | 354 | 111.28 | 19.5 | 4.18 | 3.19 | 62.45 | 2.62 | 2.6 | 0.19 | 0.29 | 4.78 | 1.24 | 0.41502 | 0.09 | 7 | 38.07
1927 | 2020-01-19 | 1 | 23.77 | 69.87 | 6.36 | 4498 | 0.18 | 27.23 | 122 | 220 | 354 | 111.28 | 19.5 | 4.18 | 3.19 | 62.45 | 2.62 | 2.6 | 0.19 | 0.29 | 4.78 | 1.24 | 0.41502 | 0.09 | 28 | 53.54
1928 | 2020-01-20 | 1 | 23.65 | 69.8 | 6.55 | 4506 | 0.15 | 27.23 | 116 | 220 | 356 | 110.72 | 19.8 | 4.26 | 3.18 | 62.49 | 2.56 | 2.51 | 0.2 | 0.19 | 4.6 | 1.09 | 0.3216 | 0.09 | 1 | 19.66
1929 | 2020-01-20 | 1 | 23.65 | 69.8 | 6.55 | 4506 | 0.15 | 27.23 | 116 | 220 | 356 | 110.72 | 19.8 | 4.26 | 3.18 | 62.49 | 2.56 | 2.51 | 0.2 | 0.19 | 4.6 | 1.09 | 0.3216 | 0.09 | 3 | 31.85
1930 | 2020-01-20 | 1 | 23.65 | 69.8 | 6.55 | 4506 | 0.15 | 27.23 | 116 | 220 | 356 | 110.72 | 19.8 | 4.26 | 3.18 | 62.49 | 2.56 | 2.51 | 0.2 | 0.19 | 4.6 | 1.09 | 0.3216 | 0.09 | 7 | 36.61
1931 | 2020-01-20 | 1 | 23.65 | 69.8 | 6.55 | 4506 | 0.15 | 27.23 | 116 | 220 | 356 | 110.72 | 19.8 | 4.26 | 3.18 | 62.49 | 2.56 | 2.51 | 0.2 | 0.19 | 4.6 | 1.09 | 0.3216 | 0.09 | 28 | 49.94
1932 | 2020-01-21 | 1 | 24.04 | 69.32 | 6.64 | 4671 | 0.12 | 27.23 | 122 | 240 | 354 | 110.92 | 19.89 | 4.27 | 3.21 | 62.37 | 2.64 | 2.57 | 0.19 | 0.13 | 4.53 | 1.14 | 0.25502 | 0.1 | 1 | 18.36
1933 | 2020-01-21 | 1 | 24.04 | 69.32 | 6.64 | 4671 | 0.12 | 27.23 | 122 | 240 | 354 | 110.92 | 19.89 | 4.27 | 3.21 | 62.37 | 2.64 | 2.57 | 0.19 | 0.13 | 4.53 | 1.14 | 0.25502 | 0.1 | 3 | 31.97
1934 | 2020-01-21 | 1 | 24.04 | 69.32 | 6.64 | 4671 | 0.12 | 27.23 | 122 | 240 | 354 | 110.92 | 19.89 | 4.27 | 3.21 | 62.37 | 2.64 | 2.57 | 0.19 | 0.13 | 4.53 | 1.14 | 0.25502 | 0.1 | 7 | 37.2
1935 | 2020-01-21 | 1 | 24.04 | 69.32 | 6.64 | 4671 | 0.12 | 27.23 | 122 | 240 | 354 | 110.92 | 19.89 | 4.27 | 3.21 | 62.37 | 2.64 | 2.57 | 0.19 | 0.13 | 4.53 | 1.14 | 0.25502 | 0.1 | 28 | 49.37
1936 | 2020-01-22 | 1 | 25.44 | 69.14 | 5.42 | 4694 | 0.19 | 26.92 | 113 | 220 | 353 | 110.14 | 19.98 | 4.27 | 3.12 | 61.8 | 2.76 | 2.6 | 0.23 | 0.18 | 4.85 | 0.91 | 0.33134 | 0.1 | 1 | 17.49
1937 | 2020-01-22 | 1 | 25.44 | 69.14 | 5.42 | 4694 | 0.19 | 26.92 | 113 | 220 | 353 | 110.14 | 19.98 | 4.27 | 3.12 | 61.8 | 2.76 | 2.6 | 0.23 | 0.18 | 4.85 | 0.91 | 0.33134 | 0.1 | 3 | 31.32
1938 | 2020-01-22 | 1 | 25.44 | 69.14 | 5.42 | 4694 | 0.19 | 26.92 | 113 | 220 | 353 | 110.14 | 19.98 | 4.27 | 3.12 | 61.8 | 2.76 | 2.6 | 0.23 | 0.18 | 4.85 | 0.91 | 0.33134 | 0.1 | 7 | 34.7
1939 | 2020-01-22 | 1 | 25.44 | 69.14 | 5.42 | 4694 | 0.19 | 26.92 | 113 | 220 | 353 | 110.14 | 19.98 | 4.27 | 3.12 | 61.8 | 2.76 | 2.6 | 0.23 | 0.18 | 4.85 | 0.91 | 0.33134 | 0.1 | 28 | 49
1940 | 2020-01-26 | 1 | 22.47 | 71.29 | 6.23 | 4702 | 0.2 | 26.92 | 116 | 230 | 353 | 110.18 | 19.94 | 4.35 | 3.06 | 61.08 | 2.9 | 2.94 | 0.21 | 0.33 | 5 | 1.13 | 0.46818 | 0.087 | 1 | 16.81
1941 | 2020-01-26 | 1 | 22.47 | 71.29 | 6.23 | 4702 | 0.2 | 26.92 | 116 | 230 | 353 | 110.18 | 19.94 | 4.35 | 3.06 | 61.08 | 2.9 | 2.94 | 0.21 | 0.33 | 5 | 1.13 | 0.46818 | 0.087 | 3 | 30.08
1942 | 2020-01-26 | 1 | 22.47 | 71.29 | 6.23 | 4702 | 0.2 | 26.92 | 116 | 230 | 353 | 110.18 | 19.94 | 4.35 | 3.06 | 61.08 | 2.9 | 2.94 | 0.21 | 0.33 | 5 | 1.13 | 0.46818 | 0.087 | 7 | 37.07
1943 | 2020-01-26 | 1 | 22.47 | 71.29 | 6.23 | 4702 | 0.2 | 26.92 | 116 | 230 | 353 | 110.18 | 19.94 | 4.35 | 3.06 | 61.08 | 2.9 | 2.94 | 0.21 | 0.33 | 5 | 1.13 | 0.46818 | 0.087 | 28 | 47.98
1944 | 2020-01-27 | 1 | 20.66 | 72.48 | 6.86 | 4451 | 0.13 | 26.92 | 116 | 230 | 350 | 109.61 | 19.97 | 4.5 | 3.22 | 62.41 | 2.56 | 2.75 | 0.19 | 0.06 | 4.15 | 0.87 | 0.18502 | 0.069 | 1 | 17.81
1945 | 2020-01-27 | 1 | 20.66 | 72.48 | 6.86 | 4451 | 0.13 | 26.92 | 116 | 230 | 350 | 109.61 | 19.97 | 4.5 | 3.22 | 62.41 | 2.56 | 2.75 | 0.19 | 0.06 | 4.15 | 0.87 | 0.18502 | 0.069 | 3 | 29.03
1946 | 2020-01-27 | 1 | 20.66 | 72.48 | 6.86 | 4451 | 0.13 | 26.92 | 116 | 230 | 350 | 109.61 | 19.97 | 4.5 | 3.22 | 62.41 | 2.56 | 2.75 | 0.19 | 0.06 | 4.15 | 0.87 | 0.18502 | 0.069 | 7 | 36.99
1947 | 2020-01-27 | 1 | 20.66 | 72.48 | 6.86 | 4451 | 0.13 | 26.92 | 116 | 230 | 350 | 109.61 | 19.97 | 4.5 | 3.22 | 62.41 | 2.56 | 2.75 | 0.19 | 0.06 | 4.15 | 0.87 | 0.18502 | 0.069 | 28 | 48.23
1948 | 2020-01-28 | 0 | 22.7 | 71.86 | 5.44 | 4507 | 0.1 | 27.08 | 104 | 220 | 355 | 110.65 | 20.35 | 4.58 | 3.22 | 61.98 | 2.6 | 2.24 | 0.2 | 0.95 | 3.69 | 1.32 | 1.0816 | 0.1 | 1 | 21.09
1949 | 2020-01-28 | 0 | 22.7 | 71.86 | 5.44 | 4507 | 0.1 | 27.08 | 104 | 220 | 355 | 110.65 | 20.35 | 4.58 | 3.22 | 61.98 | 2.6 | 2.24 | 0.2 | 0.95 | 3.69 | 1.32 | 1.0816 | 0.1 | 3 | 34.96
1950 | 2020-01-28 | 0 | 22.7 | 71.86 | 5.44 | 4507 | 0.1 | 27.08 | 104 | 220 | 355 | 110.65 | 20.35 | 4.58 | 3.22 | 61.98 | 2.6 | 2.24 | 0.2 | 0.95 | 3.69 | 1.32 | 1.0816 | 0.1 | 7 | 40.67
1951 | 2020-01-28 | 0 | 22.7 | 71.86 | 5.44 | 4507 | 0.1 | 27.08 | 104 | 220 | 355 | 110.65 | 20.35 | 4.58 | 3.22 | 61.98 | 2.6 | 2.24 | 0.2 | 0.95 | 3.69 | 1.32 | 1.0816 | 0.1 | 28 | 47.4
1952 | 2020-01-29 | 1 | 24.38 | 69.14 | 6.48 | 4599 | 0.19 | 27.08 | 121 | 230 | 354 | 110.74 | 19.7 | 4.41 | 3.16 | 61.91 | 2.55 | 3.13 | 0.19 | 0.28 | 4.48 | 1.15 | 0.40502 | 0.07 | 1 | 16.59
1953 | 2020-01-29 | 1 | 24.38 | 69.14 | 6.48 | 4599 | 0.19 | 27.08 | 121 | 230 | 354 | 110.74 | 19.7 | 4.41 | 3.16 | 61.91 | 2.55 | 3.13 | 0.19 | 0.28 | 4.48 | 1.15 | 0.40502 | 0.07 | 3 | 29.03
1954 | 2020-01-29 | 1 | 24.38 | 69.14 | 6.48 | 4599 | 0.19 | 27.08 | 121 | 230 | 354 | 110.74 | 19.7 | 4.41 | 3.16 | 61.91 | 2.55 | 3.13 | 0.19 | 0.28 | 4.48 | 1.15 | 0.40502 | 0.07 | 7 | 38.75
1955 | 2020-01-29 | 1 | 24.38 | 69.14 | 6.48 | 4599 | 0.19 | 27.08 | 121 | 230 | 354 | 110.74 | 19.7 | 4.41 | 3.16 | 61.91 | 2.55 | 3.13 | 0.19 | 0.28 | 4.48 | 1.15 | 0.40502 | 0.07 | 28 | 48.54
1956 | 2020-01-30 | 1 | 24.08 | 69.61 | 6.31 | 4429 | 0.18 | 27.23 | 114 | 230 | 351 | 109.46 | 19.69 | 4.4 | 3.13 | 61.43 | 2.52 | 3.41 | 0.19 | 0.21 | 4.83 | 1.21 | 0.33502 | 0.11 | 1 | 17.96
1957 | 2020-01-30 | 1 | 24.08 | 69.61 | 6.31 | 4429 | 0.18 | 27.23 | 114 | 230 | 351 | 109.46 | 19.69 | 4.4 | 3.13 | 61.43 | 2.52 | 3.41 | 0.19 | 0.21 | 4.83 | 1.21 | 0.33502 | 0.11 | 3 | 30.03
1958 | 2020-01-30 | 1 | 24.08 | 69.61 | 6.31 | 4429 | 0.18 | 27.23 | 114 | 230 | 351 | 109.46 | 19.69 | 4.4 | 3.13 | 61.43 | 2.52 | 3.41 | 0.19 | 0.21 | 4.83 | 1.21 | 0.33502 | 0.11 | 7 | 36.64
1959 | 2020-01-30 | 1 | 24.08 | 69.61 | 6.31 | 4429 | 0.18 | 27.23 | 114 | 230 | 351 | 109.46 | 19.69 | 4.4 | 3.13 | 61.43 | 2.52 | 3.41 | 0.19 | 0.21 | 4.83 | 1.21 | 0.33502 | 0.11 | 28 | 48.84
1960 | 2020-01-31 | 1 | 24.26 | 69.33 | 6.41 | 4708 | 0.19 | 27.08 | 113 | 240 | 352 | 110.3 | 19.64 | 4.34 | 3.11 | 61.98 | 2.64 | 2.54 | 0.2 | 0.22 | 5.14 | 1 | 0.3516 | 0.11 | 1 | 17.14
1961 | 2020-01-31 | 1 | 24.26 | 69.33 | 6.41 | 4708 | 0.19 | 27.08 | 113 | 240 | 352 | 110.3 | 19.64 | 4.34 | 3.11 | 61.98 | 2.64 | 2.54 | 0.2 | 0.22 | 5.14 | 1 | 0.3516 | 0.11 | 3 | 30.33
1962 | 2020-01-31 | 1 | 24.26 | 69.33 | 6.41 | 4708 | 0.19 | 27.08 | 113 | 240 | 352 | 110.3 | 19.64 | 4.34 | 3.11 | 61.98 | 2.64 | 2.54 | 0.2 | 0.22 | 5.14 | 1 | 0.3516 | 0.11 | 7 | 37.04
1963 | 2020-01-31 | 1 | 24.26 | 69.33 | 6.41 | 4708 | 0.19 | 27.08 | 113 | 240 | 352 | 110.3 | 19.64 | 4.34 | 3.11 | 61.98 | 2.64 | 2.54 | 0.2 | 0.22 | 5.14 | 1 | 0.3516 | 0.11 | 28 | 48.94
1964 | 2020-02-01 | 1 | 22.88 | 70.78 | 6.34 | 4683 | 0.14 | 27.23 | 120 | 220 | 350 | 110.76 | 20.02 | 4.34 | 3.21 | 61.92 | 2.53 | 2.65 | 0.21 | 0.28 | 4.66 | 1.01 | 0.41818 | 0.115 | 1 | 18.05
1965 | 2020-02-01 | 1 | 22.88 | 70.78 | 6.34 | 4683 | 0.14 | 27.23 | 120 | 220 | 350 | 110.76 | 20.02 | 4.34 | 3.21 | 61.92 | 2.53 | 2.65 | 0.21 | 0.28 | 4.66 | 1.01 | 0.41818 | 0.115 | 3 | 30.65
1966 | 2020-02-01 | 1 | 22.88 | 70.78 | 6.34 | 4683 | 0.14 | 27.23 | 120 | 220 | 350 | 110.76 | 20.02 | 4.34 | 3.21 | 61.92 | 2.53 | 2.65 | 0.21 | 0.28 | 4.66 | 1.01 | 0.41818 | 0.115 | 7 | 39.94
1967 | 2020-02-01 | 1 | 22.88 | 70.78 | 6.34 | 4683 | 0.14 | 27.23 | 120 | 220 | 350 | 110.71 | 20.02 | 4.34 | 3.21 | 61.92 | 2.53 | 2.65 | 0.21 | 0.28 | 4.66 | 1.01 | 0.41818 | 0.115 | 28 | 50.16
1968 | 2020-02-02 | 1 | 24.88 | 68.74 | 6.38 | 4969 | 0.19 | 27.23 | 134 | 240 | 352 | 110.66 | 19.76 | 4.29 | 3.13 | 61.74 | 2.62 | 2.67 | 0.23 | 0.19 | 5.16 | 1.11 | 0.34134 | 0.114 | 1 | 17.98
1969 | 2020-02-02 | 1 | 24.88 | 68.74 | 6.38 | 4969 | 0.19 | 27.23 | 134 | 240 | 352 | 110.66 | 19.76 | 4.29 | 3.13 | 61.74 | 2.62 | 2.67 | 0.23 | 0.19 | 5.16 | 1.11 | 0.34134 | 0.114 | 3 | 31.3
1970 | 2020-02-02 | 1 | 24.88 | 68.74 | 6.38 | 4969 | 0.19 | 27.23 | 134 | 240 | 352 | 110.66 | 19.76 | 4.29 | 3.13 | 61.74 | 2.62 | 2.67 | 0.23 | 0.19 | 5.16 | 1.11 | 0.34134 | 0.114 | 7 | 38.38
1971 | 2020-02-02 | 1 | 24.88 | 68.74 | 6.38 | 4969 | 0.19 | 27.23 | 134 | 240 | 352 | 110.66 | 19.76 | 4.29 | 3.13 | 61.74 | 2.62 | 2.67 | 0.23 | 0.19 | 5.16 | 1.11 | 0.34134 | 0.114 | 28 | 47.6
1972 | 2020-02-03 | 1 | 24.29 | 68.84 | 6.87 | 4648 | 0.21 | 27.23 | 123 | 230 | 350 | 111 | 19.85 | 4.37 | 3.24 | 61.93 | 2.39 | 2.68 | 0.23 | 0.17 | 4.95 | 1.34 | 0.32134 | 0.11 | 1 | 17.78
1973 | 2020-02-03 | 1 | 24.29 | 68.84 | 6.87 | 4648 | 0.21 | 27.23 | 123 | 230 | 350 | 111 | 19.85 | 4.37 | 3.24 | 61.93 | 2.39 | 2.68 | 0.23 | 0.17 | 4.95 | 1.34 | 0.32134 | 0.11 | 3 | 29.1
1974 | 2020-02-03 | 1 | 24.29 | 68.84 | 6.87 | 4648 | 0.21 | 27.23 | 123 | 230 | 350 | 111 | 19.85 | 4.37 | 3.24 | 61.93 | 2.39 | 2.68 | 0.23 | 0.17 | 4.95 | 1.34 | 0.32134 | 0.11 | 7 | 35.77
1975 | 2020-02-03 | 1 | 24.29 | 68.84 | 6.87 | 4648 | 0.21 | 27.23 | 123 | 230 | 350 | 111 | 19.85 | 4.37 | 3.24 | 61.93 | 2.39 | 2.68 | 0.23 | 0.17 | 4.95 | 1.34 | 0.32134 | 0.11 | 28 | 45.74
1976 | 2020-02-04 | 1 | 24.09 | 69.32 | 6.59 | 4626 | 0.19 | 27.08 | 118 | 220 | 354 | 110 | 19.91 | 4.48 | 3.3 | 62.15 | 2.33 | 2.74 | 0.25 | 0.22 | 4.43 | 1.2 | 0.3845 | 0.1159 | 1 | 18.49
1977 | 2020-02-04 | 1 | 24.09 | 69.32 | 6.59 | 4626 | 0.19 | 27.08 | 118 | 220 | 354 | 110 | 19.91 | 4.48 | 3.3 | 62.15 | 2.33 | 2.74 | 0.25 | 0.22 | 4.43 | 1.2 | 0.3845 | 0.1159 | 3 | 29.45
1978 | 2020-02-04 | 1 | 24.09 | 69.32 | 6.59 | 4626 | 0.19 | 27.08 | 118 | 220 | 354 | 110 | 19.91 | 4.48 | 3.3 | 62.15 | 2.33 | 2.74 | 0.25 | 0.22 | 4.43 | 1.2 | 0.3845 | 0.1159 | 7 | 36.55
1979 | 2020-02-04 | 1 | 24.09 | 69.32 | 6.59 | 4626 | 0.19 | 27.08 | 118 | 220 | 354 | 110 | 19.91 | 4.48 | 3.3 | 62.15 | 2.33 | 2.74 | 0.25 | 0.22 | 4.43 | 1.2 | 0.3845 | 0.1159 | 28 | 46.31
1980 | 2020-02-05 | 1 | 24.79 | 68.04 | 7.17 | 4787 | 0.25 | 27.08 | 114 | 220 | 354 | 110.3 | 20.03 | 4.42 | 3.19 | 61.41 | 2.42 | 2.64 | 0.23 | 0.27 | 5.19 | 1.04 | 0.42134 | 0.1159 | 1 | 16.75
1981 | 2020-02-05 | 1 | 24.79 | 68.04 | 7.17 | 4787 | 0.25 | 27.08 | 114 | 220 | 354 | 110.3 | 20.03 | 4.42 | 3.19 | 61.41 | 2.42 | 2.64 | 0.23 | 0.27 | 5.19 | 1.04 | 0.42134 | 0.1159 | 3 | 27.97
1982 | 2020-02-05 | 1 | 24.79 | 68.04 | 7.17 | 4787 | 0.25 | 27.08 | 114 | 220 | 354 | 110.3 | 20.03 | 4.42 | 3.19 | 61.41 | 2.42 | 2.64 | 0.23 | 0.27 | 5.19 | 1.04 | 0.42134 | 0.1159 | 7 | 35.53
1983 | 2020-02-05 | 1 | 24.79 | 68.04 | 7.17 | 4787 | 0.25 | 27.08 | 114 | 220 | 354 | 110.3 | 20.03 | 4.42 | 3.19 | 61.41 | 2.42 | 2.64 | 0.23 | 0.27 | 5.19 | 1.04 | 0.42134 | 0.1159 | 28 | 46.3
1984 | 2020-02-06 | 1 | 23.99 | 68.75 | 7.26 | 4716 | 0.24 | 27.08 | 102 | 230 | 354 | 110 | 19.98 | 4.4 | 3.21 | 61.65 | 2.39 | 2.63 | 0.23 | 0.25 | 5.06 | 1.18 | 0.40134 | 0.1159 | 1 | 17.41
1985 | 2020-02-06 | 1 | 23.99 | 68.75 | 7.26 | 4716 | 0.24 | 27.08 | 102 | 230 | 354 | 110 | 19.98 | 4.4 | 3.21 | 61.65 | 2.39 | 2.63 | 0.23 | 0.25 | 5.06 | 1.18 | 0.40134 | 0.1159 | 3 | 29.27
1986 | 2020-02-06 | 1 | 23.99 | 68.75 | 7.26 | 4716 | 0.24 | 27.08 | 102 | 230 | 354 | 110 | 19.98 | 4.4 | 3.21 | 61.65 | 2.39 | 2.63 | 0.23 | 0.25 | 5.06 | 1.18 | 0.40134 | 0.1159 | 7 | 35.14
1987 | 2020-02-06 | 1 | 23.99 | 68.75 | 7.26 | 4716 | 0.24 | 27.08 | 102 | 230 | 354 | 110 | 19.98 | 4.4 | 3.21 | 61.65 | 2.39 | 2.63 | 0.23 | 0.25 | 5.06 | 1.18 | 0.40134 | 0.1159 | 28 | 43.68
1988 | 2020-02-07 | 1 | 23.91 | 69.3 | 6.79 | 4648 | 0.13 | 27.23 | 113 | 220 | 354 | 111 | 19.93 | 4.39 | 3.15 | 61.93 | 2.33 | 2.74 | 0.2 | 0.19 | 4.93 | 1.08 | 0.3216 | 0.1159 | 1 | 15.69
1989 | 2020-02-07 | 1 | 23.91 | 69.3 | 6.79 | 4648 | 0.13 | 27.23 | 113 | 220 | 354 | 111 | 19.93 | 4.39 | 3.15 | 61.93 | 2.33 | 2.74 | 0.2 | 0.19 | 4.93 | 1.08 | 0.3216 | 0.1159 | 3 | 29.06
1990 | 2020-02-07 | 1 | 23.91 | 69.3 | 6.79 | 4648 | 0.13 | 27.23 | 113 | 220 | 354 | 111 | 19.93 | 4.39 | 3.15 | 61.93 | 2.33 | 2.74 | 0.2 | 0.19 | 4.93 | 1.08 | 0.3216 | 0.1159 | 7 | 36.15
1991 | 2020-02-07 | 1 | 23.91 | 69.3 | 6.79 | 4648 | 0.13 | 27.23 | 113 | 220 | 354 | 111 | 19.93 | 4.39 | 3.15 | 61.93 | 2.33 | 2.74 | 0.2 | 0.19 | 4.93 | 1.08 | 0.3216 | 0.1159 | 28 | 43.96
1992 | 2020-02-08 | 1 | 20.4 | 58.81 | 20.79 | 4744 | 0.15 | 27.23 | 103 | 240 | 354 | 112 | 20.32 | 4.48 | 3.18 | 62.02 | 2.41 | 2.43 | 0.19 | 0.08 | 4.7 | 1.21 | 0.20502 | 0.1159 | 1 | 17.19
1993 | 2020-02-08 | 1 | 20.4 | 58.81 | 20.79 | 4744 | 0.15 | 27.23 | 103 | 240 | 354 | 112 | 20.32 | 4.48 | 3.18 | 62.02 | 2.41 | 2.43 | 0.19 | 0.08 | 4.7 | 1.21 | 0.20502 | 0.1159 | 3 | 29.3
1994 | 2020-02-08 | 1 | 20.4 | 58.81 | 20.79 | 4744 | 0.15 | 27.23 | 103 | 240 | 354 | 112 | 20.32 | 4.48 | 3.18 | 62.02 | 2.41 | 2.43 | 0.19 | 0.08 | 4.7 | 1.21 | 0.20502 | 0.1159 | 7 | 35.55
1995 | 2020-02-08 | 1 | 20.4 | 58.81 | 20.79 | 4744 | 0.15 | 27.23 | 103 | 240 | 354 | 112 | 20.32 | 4.48 | 3.18 | 62.02 | 2.41 | 2.43 | 0.19 | 0.08 | 4.7 | 1.21 | 0.20502 | 0.1159 | 28 | 43.67
1996 | 2020-02-10 | 1 | 22.98 | 70.27 | 6.75 | 4625 | 0.17 | 27.38 | 106 | 230 | 354 | 114 | 20.22 | 4.48 | 3.17 | 61.58 | 2.35 | 2.69 | 0.17 | 0.32 | 4.83 | 0.96 | 0.43186 | 0.114299 | 1 | 17.79
1997 | 2020-02-10 | 1 | 22.98 | 70.27 | 6.75 | 4625 | 0.17 | 27.38 | 106 | 230 | 354 | 114 | 20.22 | 4.48 | 3.17 | 61.58 | 2.35 | 2.69 | 0.17 | 0.32 | 4.83 | 0.96 | 0.43186 | 0.114299 | 3 | 32.7
1998 | 2020-02-10 | 1 | 22.98 | 70.27 | 6.75 | 4625 | 0.17 | 27.38 | 106 | 230 | 354 | 114 | 20.22 | 4.48 | 3.17 | 61.58 | 2.35 | 2.69 | 0.17 | 0.32 | 4.83 | 0.96 | 0.43186 | 0.114299 | 7 | 38.77
1999 | 2020-02-10 | 1 | 22.98 | 70.27 | 6.75 | 4625 | 0.17 | 27.38 | 106 | 230 | 354 | 114 | 20.22 | 4.48 | 3.17 | 61.58 | 2.35 | 2.69 | 0.17 | 0.32 | 4.83 | 0.96 | 0.43186 | 0.114159 | 28 | 47.29
2000 | 2020-02-11 | 1 | 24.01 | 69.88 | 6.11 | 4873 | 0.19 | 27.08 | 104 | 220 | 350 | 111 | 19.98 | 4.38 | 3.11 | 61.69 | 2.38 | 2.61 | 0.18 | 0.18 | 5.31 | 1.11 | 0.29844 | 0.114539 | 1 | 18.08
2001 | 2020-02-11 | 1 | 24.01 | 69.88 | 6.11 | 4873 | 0.19 | 27.08 | 104 | 220 | 350 | 111 | 19.98 | 4.38 | 3.11 | 61.69 | 2.38 | 2.61 | 0.18 | 0.18 | 5.31 | 1.11 | 0.29844 | 0.114539 | 3 | 32.56
2002 | 2020-02-11 | 1 | 24.01 | 69.88 | 6.11 | 4873 | 0.19 | 27.08 | 104 | 220 | 350 | 111 | 19.98 | 4.38 | 3.11 | 61.69 | 2.38 | 2.61 | 0.18 | 0.18 | 5.31 | 1.11 | 0.29844 | 0.114539 | 7 | 41.16
2003 | 2020-02-11 | 1 | 24.01 | 69.88 | 6.11 | 4873 | 0.19 | 27.08 | 104 | 220 | 350 | 111 | 19.98 | 4.38 | 3.11 | 61.69 | 2.38 | 2.61 | 0.18 | 0.18 | 5.31 | 1.11 | 0.29844 | 0.114239 | 28 | 50.09
2004 | 2020-02-12 | 1 | 25.01 | 68.43 | 6.56 | 4679 | 0.27 | 27.08 | 108 | 230 | 350 | 105 | 20.11 | 4.41 | 3.14 | 61.27 | 2.43 | 2.75 | 0.18 | 0.2 | 5.32 | 0.69 | 0.31844 | 0.122 | 1 | 18.17
2005 | 2020-02-12 | 1 | 25.01 | 68.43 | 6.56 | 4679 | 0.27 | 27.08 | 108 | 230 | 350 | 105 | 20.11 | 4.41 | 3.14 | 61.27 | 2.43 | 2.75 | 0.18 | 0.2 | 5.32 | 0.69 | 0.31844 | 0.122 | 3 | 28.24
2006 | 2020-02-12 | 1 | 25.01 | 68.43 | 6.56 | 4679 | 0.27 | 27.08 | 108 | 230 | 350 | 105 | 20.11 | 4.41 | 3.14 | 61.27 | 2.43 | 2.75 | 0.18 | 0.2 | 5.32 | 0.69 | 0.31844 | 0.122 | 7 | 35.68
2007 | 2020-02-12 | 1 | 25.01 | 68.43 | 6.56 | 4679 | 0.27 | 27.08 | 108 | 230 | 350 | 105 | 20.11 | 4.41 | 3.14 | 61.27 | 2.43 | 2.75 | 0.18 | 0.2 | 5.32 | 0.69 | 0.31844 | 0.122 | 28 | 47.81
2008 | 2020-02-13 | 1 | 24.32 | 68.34 | 7.34 | 4576 | 0.25 | 26.77 | 130 | 250 | 354 | 111 | 20.24 | 4.39 | 3.23 | 61.37 | 2.43 | 2.66 | 0.17 | 0.2 | 5.11 | 1.26 | 0.31186 | 0.125 | 1 | 17.57
2009 | 2020-02-13 | 1 | 24.32 | 68.34 | 7.34 | 4576 | 0.25 | 26.77 | 130 | 250 | 354 | 111 | 20.24 | 4.39 | 3.23 | 61.37 | 2.43 | 2.66 | 0.17 | 0.2 | 5.11 | 1.26 | 0.31186 | 0.125 | 3 | 30.6
2010 | 2020-02-13 | 1 | 24.32 | 68.34 | 7.34 | 4576 | 0.25 | 26.77 | 130 | 250 | 354 | 111 | 20.24 | 4.39 | 3.23 | 61.37 | 2.43 | 2.66 | 0.17 | 0.2 | 5.11 | 1.26 | 0.31186 | 0.125 | 7 | 37.24
2011 | 2020-02-13 | 1 | 24.32 | 68.34 | 7.34 | 4576 | 0.25 | 26.77 | 130 | 250 | 354 | 111 | 20.24 | 4.39 | 3.23 | 61.37 | 2.43 | 2.66 | 0.17 | 0.2 | 5.11 | 1.26 | 0.31186 | 0.125 | 28 | 48.15
2012 | 2020-02-14 | 1 | 24.48 | 69.34 | 6.18 | 4213 | 0.16 | 26.62 | 112 | 230 | 353 | 108 | 20.49 | 4.48 | 3.29 | 62.05 | 2.38 | 2.68 | 0.17 | 0.1 | 4.15 | 1.06 | 0.21186 | 0.09 | 1 | 19.46
2013 | 2020-02-14 | 1 | 24.48 | 69.34 | 6.18 | 4213 | 0.16 | 26.62 | 112 | 230 | 353 | 108 | 20.49 | 4.48 | 3.29 | 62.05 | 2.38 | 2.68 | 0.17 | 0.1 | 4.15 | 1.06 | 0.21186 | 0.09 | 3 | 33.84
2014 | 2020-02-14 | 1 | 24.48 | 69.34 | 6.18 | 4213 | 0.16 | 26.62 | 112 | 230 | 353 | 108 | 20.49 | 4.48 | 3.29 | 62.05 | 2.38 | 2.68 | 0.17 | 0.1 | 4.15 | 1.06 | 0.21186 | 0.09 | 7 | 38.5
2015 | 2020-02-14 | 1 | 24.48 | 69.34 | 6.18 | 4213 | 0.16 | 26.62 | 112 | 230 | 353 | 108 | 20.49 | 4.48 | 3.29 | 62.05 | 2.38 | 2.68 | 0.17 | 0.1 | 4.15 | 1.06 | 0.21186 | 0.09 | 28 | 46.65
2016 | 2020-02-15 | 1 | 23.55 | 70.47 | 5.98 | 4094 | 0.21 | 26.77 | 125 | 240 | 354 | 110 | 20.52 | 4.43 | 3.32 | 61.74 | 2.29 | 2.65 | 0.17 | 0.08 | 4.59 | 1.02 | 0.19186 | 0.12 | 1 | 18.83
2017 | 2020-02-15 | 1 | 23.55 | 70.47 | 5.98 | 4094 | 0.21 | 26.77 | 125 | 240 | 354 | 110 | 20.52 | 4.43 | 3.32 | 61.74 | 2.29 | 2.65 | 0.17 | 0.08 | 4.59 | 1.02 | 0.19186 | 0.12 | 3 | 34.16
2018 | 2020-02-15 | 1 | 23.55 | 70.47 | 5.98 | 4094 | 0.21 | 26.77 | 125 | 240 | 354 | 110 | 20.52 | 4.43 | 3.32 | 61.74 | 2.29 | 2.65 | 0.17 | 0.08 | 4.59 | 1.02 | 0.19186 | 0.12 | 7 | 39.33
2019 | 2020-02-15 | 1 | 23.55 | 70.47 | 5.98 | 4094 | 0.21 | 26.77 | 125 | 240 | 354 | 110 | 20.52 | 4.43 | 3.32 | 61.74 | 2.29 | 2.65 | 0.17 | 0.08 | 4.59 | 1.02 | 0.19186 | 0.12 | 28 | 48.26
2020 | 2020-02-16 | 1 | 23.44 | 69.65 | 6.91 | 4320 | 0.22 | 26.92 | 145 | 250 | 353 | 109 | 20.51 | 4.44 | 3.3 | 61.68 | 2.31 | 2.8 | 0.18 | 0 | 4.58 | 1.05 | 0.11844 | 0.108 | 1 | 17.71
2021 | 2020-02-16 | 1 | 23.44 | 69.65 | 6.91 | 4320 | 0.22 | 26.92 | 145 | 250 | 353 | 109 | 20.51 | 4.44 | 3.3 | 61.68 | 2.31 | 2.8 | 0.18 | 0 | 4.58 | 1.05 | 0.11844 | 0.108 | 3 | 33.4
2022 | 2020-02-16 | 1 | 23.44 | 69.65 | 6.91 | 4320 | 0.22 | 26.92 | 145 | 250 | 353 | 109 | 20.51 | 4.44 | 3.3 | 61.68 | 2.31 | 2.8 | 0.18 | 0 | 4.58 | 1.05 | 0.11844 | 0.108 | 7 | 38.49
2023 | 2020-02-16 | 1 | 23.44 | 69.65 | 6.91 | 4320 | 0.22 | 26.92 | 145 | 250 | 353 | 109 | 20.51 | 4.44 | 3.3 | 61.68 | 2.31 | 2.8 | 0.18 | 0 | 4.58 | 1.05 | 0.11844 | 0.108 | 28 | 48.71
2024 | 2020-02-17 | 1 | 23.79 | 70.16 | 6.05 | 5238 | 0.22 | 26.77 | 140 | 270 | 354 | 114 | 20.46 | 4.4 | 3.27 | 61.57 | 2.37 | 2.79 | 0.18 | 0.18 | 4.58 | 0.84 | 0.29844 | 0.1 | 1 | 18.12
2025 | 2020-02-17 | 1 | 23.79 | 70.16 | 6.05 | 5238 | 0.22 | 26.77 | 140 | 270 | 354 | 114 | 20.46 | 4.4 | 3.27 | 61.57 | 2.37 | 2.79 | 0.18 | 0.18 | 4.58 | 0.84 | 0.29844 | 0.1 | 3 | 33.6
2026 | 2020-02-17 | 1 | 23.79 | 70.16 | 6.05 | 5238 | 0.22 | 26.77 | 140 | 270 | 354 | 114 | 20.46 | 4.4 | 3.27 | 61.57 | 2.37 | 2.79 | 0.18 | 0.18 | 4.58 | 0.84 | 0.29844 | 0.1 | 7 | 36.25
2027 | 2020-02-17 | 1 | 23.79 | 70.16 | 6.05 | 5238 | 0.22 | 26.77 | 140 | 270 | 354 | 114 | 20.46 | 4.4 | 3.27 | 61.57 | 2.37 | 2.79 | 0.18 | 0.18 | 4.58 | 0.84 | 0.29844 | 0.1 | 28 | 48.91
2028 | 2020-02-18 | 0 | 22.44 | 70.15 | 7.41 | 4697 | 0.23 | 26.31 | 150 | 250 | 352 | 115 | 20.6 | 4.51 | 3.51 | 61.3 | 2.39 | 2.56 | 0.19 | 0.73 | 4.01 | 0.68 | 0.85502 | 0.11 | 1 | 20.95
2029 | 2020-02-18 | 0 | 22.44 | 70.15 | 7.41 | 4697 | 0.23 | 26.31 | 150 | 250 | 352 | 115 | 20.6 | 4.51 | 3.51 | 61.3 | 2.39 | 2.56 | 0.19 | 0.73 | 4.01 | 0.68 | 0.85502 | 0.11 | 3 | 30.59
2030 | 2020-02-18 | 0 | 22.44 | 70.15 | 7.41 | 4697 | 0.23 | 26.31 | 150 | 250 | 352 | 115 | 20.6 | 4.51 | 3.51 | 61.3 | 2.39 | 2.56 | 0.19 | 0.73 | 4.01 | 0.68 | 0.85502 | 0.11 | 7 | 43.24
2031 | 2020-02-18 | 0 | 22.44 | 70.15 | 7.41 | 4697 | 0.23 | 26.31 | 150 | 250 | 352 | 115 | 20.6 | 4.51 | 3.51 | 61.3 | 2.39 | 2.56 | 0.19 | 0.73 | 4.01 | 0.68 | 0.85502 | 0.11 | 28 | 51.46
2032 | 2020-02-19 | 1 | 21.9 | 71.08 | 7.02 | 4832 | 0.38 | 27.23 | 113 | 230 | 352 | 110 | 20.28 | 4.34 | 3.33 | 61.06 | 2.58 | 3.02 | 0.19 | 0.09 | 4.92 | 0.84 | 0.21502 | 0.102 | 1 | 16.61
2033 | 2020-02-19 | 1 | 21.9 | 71.08 | 7.02 | 4832 | 0.38 | 27.23 | 113 | 230 | 352 | 110 | 20.28 | 4.34 | 3.33 | 61.06 | 2.58 | 3.02 | 0.19 | 0.09 | 4.92 | 0.84 | 0.21502 | 0.102 | 3 | 30.59
2034 | 2020-02-19 | 1 | 21.9 | 71.08 | 7.02 | 4832 | 0.38 | 27.23 | 113 | 230 | 352 | 110 | 20.28 | 4.34 | 3.33 | 61.06 | 2.58 | 3.02 | 0.19 | 0.09 | 4.92 | 0.84 | 0.21502 | 0.102 | 7 | 38.03
2035 | 2020-02-19 | 1 | 21.9 | 71.08 | 7.02 | 4832 | 0.38 | 27.23 | 113 | 230 | 352 | 110 | 20.28 | 4.34 | 3.33 | 61.06 | 2.58 | 3.02 | 0.19 | 0.09 | 4.92 | 0.84 | 0.21502 | 0.102 | 28 | 45.7
2036 | 2020-02-20 | 1 | 23.02 | 69.79 | 7.19 | 4970 | 0.28 | 26.92 | 124 | 230 | 353 | 114 | 20.34 | 4.33 | 3.3 | 61.23 | 2.79 | 2.63 | 0.22 | 0.09 | 4.87 | 0.8 | 0.23476 | 0.099 | 1 | 13.44
2037 | 2020-02-20 | 1 | 23.02 | 69.79 | 7.19 | 4970 | 0.28 | 26.92 | 124 | 230 | 353 | 114 | 20.34 | 4.33 | 3.3 | 61.23 | 2.79 | 2.63 | 0.22 | 0.09 | 4.87 | 0.8 | 0.23476 | 0.099 | 3 | 31.28
2038 | 2020-02-20 | 1 | 23.02 | 69.79 | 7.19 | 4970 | 0.28 | 26.92 | 124 | 230 | 353 | 114 | 20.34 | 4.33 | 3.3 | 61.23 | 2.79 | 2.63 | 0.22 | 0.09 | 4.87 | 0.8 | 0.23476 | 0.099 | 7 | 39
2039 | 2020-02-20 | 1 | 23.02 | 69.79 | 7.19 | 4970 | 0.28 | 26.92 | 124 | 230 | 353 | 114 | 20.34 | 4.33 | 3.3 | 61.23 | 2.79 | 2.63 | 0.22 | 0.09 | 4.87 | 0.8 | 0.23476 | 0.099 | 28 | 48.66
2040 | 2020-02-21 | 1 | 23.29 | 69.22 | 7.49 | 4641 | 0.32 | 26.15 | 111 | 220 | 348 | 111 | 20.37 | 4.46 | 3.32 | 61.19 | 2.73 | 2.64 | 0.21 | 0.18 | 4.69 | 0.94 | 0.31818 | 0.096 | 1 | 15.61
2041 | 2020-02-21 | 1 | 23.29 | 69.22 | 7.49 | 4641 | 0.32 | 26.15 | 111 | 220 | 348 | 111 | 20.37 | 4.46 | 3.32 | 61.19 | 2.73 | 2.64 | 0.21 | 0.18 | 4.69 | 0.94 | 0.31818 | 0.096 | 3 | 30.25
2042 | 2020-02-21 | 1 | 23.29 | 69.22 | 7.49 | 4641 | 0.32 | 26.15 | 111 | 220 | 348 | 111 | 20.37 | 4.46 | 3.32 | 61.19 | 2.73 | 2.64 | 0.21 | 0.18 | 4.69 | 0.94 | 0.31818 | 0.096 | 7 | 36.86
2043 | 2020-02-21 | 1 | 23.29 | 69.22 | 7.49 | 4641 | 0.32 | 26.15 | 111 | 220 | 348 | 111 | 20.37 | 4.46 | 3.32 | 61.19 | 2.73 | 2.64 | 0.21 | 0.18 | 4.69 | 0.94 | 0.31818 | 0.096 | 28 | 44.26
2044 | 2020-02-22 | 1 | 22.55 | 69.93 | 7.52 | 5139 | 0.3 | 25.85 | 112 | 230 | 347 | 109 | 20.33 | 4.25 | 3.23 | 61.43 | 2.23 | 2.54 | 0.24 | 0.08 | 5.47 | 1.01 | 0.23792 | 0.121 | 1 | 14.03
2045 | 2020-02-22 | 1 | 22.55 | 69.93 | 7.52 | 5139 | 0.3 | 25.85 | 112 | 230 | 347 | 109 | 20.33 | 4.25 | 3.23 | 61.43 | 2.23 | 2.54 | 0.24 | 0.08 | 5.47 | 1.01 | 0.23792 | 0.121 | 3 | 28.14
2046 | 2020-02-22 | 1 | 22.55 | 69.93 | 7.52 | 5139 | 0.3 | 25.85 | 112 | 230 | 347 | 109 | 20.33 | 4.25 | 3.23 | 61.43 | 2.23 | 2.54 | 0.24 | 0.08 | 5.47 | 1.01 | 0.23792 | 0.121 | 7 | 34.48
2047 | 2020-02-22 | 1 | 22.55 | 69.93 | 7.52 | 5139 | 0.3 | 25.85 | 112 | 230 | 347 | 109 | 20.33 | 4.25 | 3.23 | 61.43 | 2.23 | 2.54 | 0.24 | 0.08 | 5.47 | 1.01 | 0.23792 | 0.121 | 28 | 42.4
2048 | 2020-02-23 | 0 | 2.28 | 70.77 | 6.95 | 4797 | 0.22 | 26 | 131 | 230 | 348 | 114 | 21.14 | 4.57 | 3.44 | 62.03 | 2.19 | 2.27 | 0.2 | 0.44 | 3.52 | 0.74 | 0.5716 | 0.07 | 1 | 19.36
2049 | 2020-02-23 | 0 | 2.28 | 70.77 | 6.95 | 4797 | 0.22 | 26 | 131 | 230 | 348 | 114 | 21.14 | 4.57 | 3.44 | 62.03 | 2.19 | 2.27 | 0.2 | 0.44 | 3.52 | 0.74 | 0.5716 | 0.07 | 3 | 36.77
2050 | 2020-02-23 | 0 | 2.28 | 70.77 | 6.95 | 4797 | 0.22 | 26 | 131 | 230 | 348 | 114 | 21.14 | 4.57 | 3.44 | 62.03 | 2.19 | 2.27 | 0.2 | 0.44 | 3.52 | 0.74 | 0.5716 | 0.07 | 7 | 41
2051 | 2020-02-23 | 0 | 2.28 | 70.77 | 6.95 | 4797 | 0.22 | 26 | 131 | 230 | 348 | 114 | 21.14 | 4.57 | 3.44 | 62.03 | 2.19 | 2.27 | 0.2 | 0.44 | 3.52 | 0.74 | 0.5716 | 0.07 | 28 | 52.27
2052 | 2020-02-24 | 1 | 22.51 | 70.52 | 6.97 | 4887 | 0.31 | 26.92 | 126 | 230 | 346 | 107 | 20.75 | 4.46 | 3.26 | 61.25 | 2.2 | 2.41 | 0.23 | 0.21 | 5.03 | 1.2 | 0.36134 | 0.124 | 1 | 15.58
2053 | 2020-02-24 | 1 | 22.51 | 70.52 | 6.97 | 4887 | 0.31 | 26.92 | 126 | 230 | 346 | 107 | 20.75 | 4.46 | 3.26 | 61.25 | 2.2 | 2.41 | 0.23 | 0.21 | 5.03 | 1.2 | 0.36134 | 0.124 | 3 | 30.97
2054 | 2020-02-24 | 1 | 22.51 | 70.52 | 6.97 | 4887 | 0.31 | 26.92 | 126 | 230 | 346 | 107 | 20.75 | 4.46 | 3.26 | 61.25 | 2.2 | 2.41 | 0.23 | 0.21 | 5.03 | 1.2 | 0.36134 | 0.124 | 7 | 35.86
2055 | 2020-02-24 | 1 | 22.51 | 70.52 | 6.97 | 4887 | 0.31 | 26.92 | 126 | 230 | 346 | 107 | 20.75 | 4.46 | 3.26 | 61.25 | 2.2 | 2.41 | 0.23 | 0.21 | 5.03 | 1.2 | 0.36134 | 0.124 | 28 | 45.49
2056 | 2020-02-25 | 1 | 27.54 | 70.92 | 1.54 | 5120 | 0.31 | 26.77 | 118 | 240 | 347 | 110 | 20.28 | 4.35 | 3.19 | 61.11 | 2.67 | 2.41 | 0.24 | 0.12 | 5.43 | 1.43 | 0.27792 | 0.12 | 1 | 18.5
2057 | 2020-02-25 | 1 | 27.54 | 70.92 | 1.54 | 5120 | 0.31 | 26.77 | 118 | 240 | 347 | 110 | 20.28 | 4.35 | 3.19 | 61.11 | 2.67 | 2.41 | 0.24 | 0.12 | 5.43 | 1.43 | 0.27792 | 0.12 | 3 | 31.41
2058 | 2020-02-25 | 1 | 27.54 | 70.92 | 1.54 | 5120 | 0.31 | 26.77 | 118 | 240 | 347 | 110 | 20.28 | 4.35 | 3.19 | 61.11 | 2.67 | 2.41 | 0.24 | 0.12 | 5.43 | 1.43 | 0.27792 | 0.12 | 7 | 37.71
2059 | 2020-02-25 | 1 | 27.54 | 70.92 | 1.54 | 5120 | 0.31 | 26.77 | 118 | 240 | 347 | 110 | 20.28 | 4.35 | 3.19 | 61.11 | 2.67 | 2.41 | 0.24 | 0.12 | 5.43 | 1.43 | 0.27792 | 0.12 | 28 | 47.41
2060 | 2020-02-26 | 1 | 26.37 | 65.8 | 7.83 | 5179 | 0.48 | 24.77 | 118 | 230 | 350 | 111 | 19.98 | 4.34 | 3.26 | 61.97 | 1.95 | 2.35 | 0.26 | 0.1 | 5.59 | 0.74 | 0.27108 | 0.125 | 1 | 16.2
2061 | 2020-02-26 | 1 | 26.37 | 65.8 | 7.83 | 5179 | 0.48 | 24.77 | 118 | 230 | 350 | 111 | 19.98 | 4.34 | 3.26 | 61.97 | 1.95 | 2.35 | 0.26 | 0.1 | 5.59 | 0.74 | 0.27108 | 0.125 | 3 | 30.95
2062 | 2020-02-26 | 1 | 26.37 | 65.8 | 7.83 | 5179 | 0.48 | 24.77 | 118 | 230 | 350 | 111 | 19.98 | 4.34 | 3.26 | 61.97 | 1.95 | 2.35 | 0.26 | 0.1 | 5.59 | 0.74 | 0.27108 | 0.125 | 7 | 38.31
2063 | 2020-02-26 | 1 | 26.37 | 65.8 | 7.83 | 5179 | 0.48 | 24.77 | 118 | 230 | 350 | 111 | 19.98 | 4.34 | 3.26 | 61.97 | 1.95 | 2.35 | 0.26 | 0.1 | 5.59 | 0.74 | 0.27108 | 0.125 | 28 | 42.6
2064 | 2020-02-29 | 1 | 25.15 | 67.69 | 7.16 | 5057 | 0.2 | 26.62 | 120 | 230 | 350 | 110 | 20.96 | 4.61 | 3.38 | 61 | 2 | 2.75 | 0.28 | 0.36 | 4.47 | 1.16 | 0.54424 | 0.07 | 1 | 19.69
2065 | 2020-02-29 | 1 | 25.15 | 67.69 | 7.16 | 5057 | 0.2 | 26.62 | 120 | 230 | 350 | 110 | 20.96 | 4.61 | 3.38 | 61 | 2 | 2.75 | 0.28 | 0.36 | 4.47 | 1.16 | 0.54424 | 0.07 | 3 | 35.57
2066 | 2020-02-29 | 1 | 25.15 | 67.69 | 7.16 | 5057 | 0.2 | 26.62 | 120 | 230 | 350 | 110 | 20.96 | 4.61 | 3.38 | 61 | 2 | 2.75 | 0.28 | 0.36 | 4.47 | 1.16 | 0.54424 | 0.07 | 7 | 42.3
2067 | 2020-02-29 | 1 | 25.15 | 67.69 | 7.16 | 5057 | 0.2 | 26.62 | 120 | 230 | 350 | 110 | 20.96 | 4.61 | 3.38 | 61 | 2 | 2.75 | 0.28 | 0.36 | 4.47 | 1.16 | 0.54424 | 0.07 | 28 | 48.1
2068 | 2020-03-01 | 1 | 25.7 | 67.11 | 7.19 | 4974 | 0.2 | 26.15 | 102 | 220 | 350 | 114 | 21.36 | 4.74 | 3.33 | 61.75 | 1.91 | 2.69 | 0.28 | 0.38 | 3.36 | 1.05 | 0.56424 | 0.07 | 1 | 20.95
2069 | 2020-03-01 | 1 | 25.7 | 67.11 | 7.19 | 4974 | 0.2 | 26.15 | 102 | 220 | 350 | 114 | 21.36 | 4.74 | 3.33 | 61.75 | 1.91 | 2.69 | 0.28 | 0.38 | 3.36 | 1.05 | 0.56424 | 0.07 | 3 | 34.35
2070 | 2020-03-01 | 1 | 25.7 | 67.11 | 7.19 | 4974 | 0.2 | 26.15 | 102 | 220 | 350 | 114 | 21.36 | 4.74 | 3.33 | 61.75 | 1.91 | 2.69 | 0.28 | 0.38 | 3.36 | 1.05 | 0.56424 | 0.07 | 7 | 41.06
2071 | 2020-03-01 | 1 | 25.7 | 67.11 | 7.19 | 4974 | 0.2 | 26.15 | 102 | 220 | 350 | 114 | 21.36 | 4.74 | 3.33 | 61.75 | 1.91 | 2.69 | 0.28 | 0.38 | 3.36 | 1.05 | 0.56424 | 0.07 | 28 | 50.88
2072 | 2020-03-02 | 1 | 29.03 | 68.5 | 2.45 | 4999 | 0.21 | 26.15 | 100 | 230 | 350 | 112 | 21.75 | 4.78 | 3.39 | 60.91 | 2.13 | 2.4 | 0.27 | 0.33 | 3.84 | 1.5 | 0.50766 | 0.13 | 1 | 18.91
2073 | 2020-03-02 | 1 | 29.03 | 68.5 | 2.45 | 4999 | 0.21 | 26.15 | 100 | 230 | 350 | 112 | 21.75 | 4.78 | 3.39 | 60.91 | 2.13 | 2.4 | 0.27 | 0.33 | 3.84 | 1.5 | 0.50766 | 0.13 | 3 | 30.25
2074 | 2020-03-02 | 1 | 29.03 | 68.5 | 2.45 | 4999 | 0.21 | 26.15 | 100 | 230 | 350 | 112 | 21.75 | 4.78 | 3.39 | 60.91 | 2.13 | 2.4 | 0.27 | 0.33 | 3.84 | 1.5 | 0.50766 | 0.13 | 7 | 38.78
2075 | 2020-03-02 | 1 | 29.03 | 68.5 | 2.45 | 4999 | 0.21 | 26.15 | 100 | 230 | 350 | 112 | 21.75 | 4.78 | 3.39 | 60.91 | 2.13 | 2.4 | 0.27 | 0.33 | 3.84 | 1.5 | 0.50766 | 0.13 | 28 | 48.41
2076 | 2020-03-03 | 1 | 27.24 | 65.91 | 6.85 | 5461 | 0.32 | 26 | 108 | 230 | 348 | 106 | 21.76 | 4.59 | 3.28 | 60.08 | 2.46 | 2.43 | 0.25 | 0.09 | 4.87 | 2.46 | 0.2545 | 0.13 | 1 | 19.43
2077 | 2020-03-03 | 1 | 27.24 | 65.91 | 6.85 | 5461 | 0.32 | 26 | 108 | 230 | 348 | 106 | 21.76 | 4.59 | 3.28 | 60.08 | 2.46 | 2.43 | 0.25 | 0.09 | 4.87 | 2.46 | 0.2545 | 0.13 | 3 | 34.55
2078 | 2020-03-03 | 1 | 27.24 | 65.91 | 6.85 | 5461 | 0.32 | 26 | 108 | 230 | 348 | 106 | 21.76 | 4.59 | 3.28 | 60.08 | 2.46 | 2.43 | 0.25 | 0.09 | 4.87 | 2.46 | 0.2545 | 0.13 | 7 | 41.55
2079 | 2020-03-03 | 1 | 27.24 | 65.91 | 6.85 | 5461 | 0.32 | 26 | 108 | 230 | 348 | 106 | 21.76 | 4.59 | 3.28 | 60.08 | 2.46 | 2.43 | 0.25 | 0.09 | 4.87 | 2.46 | 0.2545 | 0.13 | 28 | 47.56
2080 | 2020-03-04 | 1 | 26.22 | 65.74 | 8.04 | 5327 | 0.31 | 25.54 | 127 | 240 | 348 | 111 | 21.37 | 4.51 | 3.25 | 60.55 | 2.33 | 2.39 | 0.24 | 0.2 | 4.96 | 2.46 | 0.35792 | 0.13 | 1 | 19.19
2081 | 2020-03-04 | 1 | 26.22 | 65.74 | 8.04 | 5327 | 0.31 | 25.54 | 127 | 240 | 348 | 111 | 21.37 | 4.51 | 3.25 | 60.55 | 2.33 | 2.39 | 0.24 | 0.2 | 4.96 | 2.46 | 0.35792 | 0.13 | 3 | 31.38
2082 | 2020-03-04 | 1 | 26.22 | 65.74 | 8.04 | 5327 | 0.31 | 25.54 | 127 | 240 | 348 | 111 | 21.37 | 4.51 | 3.25 | 60.55 | 2.33 | 2.39 | 0.24 | 0.2 | 4.96 | 2.46 | 0.35792 | 0.13 | 7 | 38.41
2083 | 2020-03-04 | 1 | 26.22 | 65.74 | 8.04 | 5327 | 0.31 | 25.54 | 127 | 240 | 348 | 111 | 21.37 | 4.51 | 3.25 | 60.55 | 2.33 | 2.39 | 0.24 | 0.2 | 4.96 | 2.46 | 0.35792 | 0.13 | 28 | 45.68
2084 | 2020-03-05 | 1 | 24.98 | 66.71 | 8.31 | 5308 | 0.32 | 25.54 | 127 | 240 | 350 | 114 | 21.57 | 4.55 | 3.27 | 60.32 | 2.4 | 2.41 | 0.25 | 0.15 | 5.2 | 2.3 | 0.3145 | 0.13 | 1 | 18.58
2085 | 2020-03-05 | 1 | 24.98 | 66.71 | 8.31 | 5308 | 0.32 | 25.54 | 127 | 240 | 350 | 114 | 21.57 | 4.55 | 3.27 | 60.32 | 2.4 | 2.41 | 0.25 | 0.15 | 5.2 | 2.3 | 0.3145 | 0.13 | 3 | 31.75
2086 | 2020-03-05 | 1 | 24.98 | 66.71 | 8.31 | 5308 | 0.32 | 25.54 | 127 | 240 | 350 | 114 | 21.57 | 4.55 | 3.27 | 60.32 | 2.4 | 2.41 | 0.25 | 0.15 | 5.2 | 2.3 | 0.3145 | 0.13 | 7 | 37.15
2087 | 2020-03-05 | 1 | 24.98 | 66.71 | 8.31 | 5308 | 0.32 | 25.54 | 127 | 240 | 350 | 114 | 21.57 | 4.55 | 3.27 | 60.32 | 2.4 | 2.41 | 0.25 | 0.15 | 5.2 | 2.3 | 0.3145 | 0.13 | 28 | 48.06
2088 | 2020-03-06 | 1 | 23.12 | 67.06 | 9.82 | 5162 | 0.72 | 24.92 | 111 | 220 | 348 | 114 | 21.75 | 4.66 | 3.41 | 60.36 | 2.39 | 2.4 | 0.25 | 0.12 | 4.46 | 2.3 | 0.2845 | 0.065 | 1 | 16.5
2089 | 2020-03-06 | 1 | 23.12 | 67.06 | 9.82 | 5162 | 0.72 | 24.92 | 111 | 220 | 348 | 114 | 21.75 | 4.66 | 3.41 | 60.36 | 2.39 | 2.4 | 0.25 | 0.12 | 4.46 | 2.3 | 0.2845 | 0.065 | 3 | 29.59
2090 | 2020-03-06 | 1 | 23.12 | 67.06 | 9.82 | 5162 | 0.72 | 24.92 | 111 | 220 | 348 | 114 | 21.75 | 4.66 | 3.41 | 60.36 | 2.39 | 2.4 | 0.25 | 0.12 | 4.46 | 2.3 | 0.2845 | 0.065 | 7 | 34.42
2091 | 2020-03-06 | 1 | 23.12 | 67.06 | 9.82 | 5162 | 0.72 | 24.92 | 111 | 220 | 348 | 114 | 21.75 | 4.66 | 3.41 | 60.36 | 2.39 | 2.4 | 0.25 | 0.12 | 4.46 | 2.3 | 0.2845 | 0.065 | 28 | 45.21
2092 | 2020-03-07 | 0 | 29.84 | 54.26 | 15.9 | 4925 | 0.87 | 24.77 | 98 | 210 | 346 | 113 | 21.39 | 4.66 | 3.44 | 61.46 | 2.25 | 2.2 | 0.28 | 0.87 | 3.26 | 2.3 | 1.05424 | 0.065 | 1 | 20.21
2093 | 2020-03-07 | 0 | 29.84 | 54.26 | 15.9 | 4925 | 0.87 | 24.77 | 98 | 210 | 346 | 113 | 21.39 | 4.66 | 3.44 | 61.46 | 2.25 | 2.2 | 0.28 | 0.87 | 3.26 | 2.3 | 1.05424 | 0.065 | 3 | 34.08
2094 | 2020-03-07 | 0 | 29.84 | 54.26 | 15.9 | 4925 | 0.87 | 24.77 | 98 | 210 | 346 | 113 | 21.39 | 4.66 | 3.44 | 61.46 | 2.25 | 2.2 | 0.28 | 0.87 | 3.26 | 2.3 | 1.05424 | 0.065 | 7 | 41.54
2095 | 2020-03-07 | 0 | 29.84 | 54.26 | 15.9 | 4925 | 0.87 | 24.77 | 98 | 210 | 346 | 113 | 21.39 | 4.66 | 3.44 | 61.46 | 2.25 | 2.2 | 0.28 | 0.87 | 3.26 | 2.3 | 1.05424 | 0.065 | 28 | 48.99
2096 | 2020-03-08 | 1 | 24.66 | 66.69 | 8.65 | 5089 | 0.74 | 25.08 | 100 | 220 | 346 | 110 | 21.01 | 4.55 | 3.41 | 60.71 | 2.18 | 2.42 | 0.24 | 0.18 | 5.11 | 2.3 | 0.33792 | 0.13 | 1 | 17.48
2097 | 2020-03-08 | 1 | 24.66 | 66.69 | 8.65 | 5089 | 0.74 | 25.08 | 100 | 220 | 346 | 110 | 21.01 | 4.55 | 3.41 | 60.71 | 2.18 | 2.42 | 0.24 | 0.18 | 5.11 | 2.3 | 0.33792 | 0.13 | 3 | 30.67
2098 | 2020-03-08 | 1 | 24.66 | 66.69 | 8.65 | 5089 | 0.74 | 25.08 | 100 | 220 | 346 | 110 | 21.01 | 4.55 | 3.41 | 60.71 | 2.18 | 2.42 | 0.24 | 0.18 | 5.11 | 2.3 | 0.33792 | 0.13 | 7 | 36.14
2099 | 2020-03-08 | 1 | 24.66 | 66.69 | 8.65 | 5089 | 0.74 | 25.08 | 100 | 220 | 346 | 110 | 21.01 | 4.55 | 3.41 | 60.71 | 2.18 | 2.42 | 0.24 | 0.18 | 5.11 | 2.3 | 0.33792 | 0.13 | 28 | 48.1
2100 | 2020-03-09 | 1 | 23.83 | 64.98 | 11.19 | 5036 | 1.05 | 25.08 | 110 | 260 | 348 | 106 | 19.43 | 4.41 | 3.01 | 62.99 | 2.12 | 2.26 | 0.24 | 0.17 | 5.18 | 2.3 | 0.32792 | 0.13 | 1 | 17.09
2101 | 2020-03-09 | 1 | 23.83 | 64.98 | 11.19 | 5036 | 1.05 | 25.08 | 110 | 260 | 348 | 106 | 19.43 | 4.41 | 3.01 | 62.99 | 2.12 | 2.26 | 0.24 | 0.17 | 5.18 | 2.3 | 0.32792 | 0.13 | 3 | 29.48
2102 | 2020-03-09 | 1 | 23.83 | 64.98 | 11.19 | 5036 | 1.05 | 25.08 | 110 | 260 | 348 | 106 | 19.43 | 4.41 | 3.01 | 62.99 | 2.12 | 2.26 | 0.24 | 0.17 | 5.18 | 2.3 | 0.32792 | 0.13 | 7 | 36.93
2103 | 2020-03-09 | 1 | 23.83 | 64.98 | 11.19 | 5036 | 1.05 | 25.08 | 110 | 260 | 348 | 106 | 19.43 | 4.41 | 3.01 | 62.99 | 2.12 | 2.26 | 0.24 | 0.17 | 5.18 | 2.3 | 0.32792 | 0.13 | 28 | 45.9
2104 | 2020-03-10 | 1 | 24.89 | 64.18 | 10.98 | 4968 | 1.3 | 24.92 | 130 | 236 | 348 | 112 | 19.44 | 4.38 | 3.1 | 63.12 | 2.02 | 2.17 | 0.21 | 0.18 | 5.18 | 2.3 | 0.31818 | 0.13 | 1 | 14.46
2105 | 2020-03-10 | 1 | 24.89 | 64.18 | 10.98 | 4968 | 1.3 | 24.92 | 130 | 236 | 348 | 112 | 19.44 | 4.38 | 3.1 | 63.12 | 2.02 | 2.17 | 0.21 | 0.18 | 5.18 | 2.3 | 0.31818 | 0.13 | 3 | 27.12
2106 | 2020-03-10 | 1 | 24.89 | 64.18 | 10.98 | 4968 | 1.3 | 24.92 | 130 | 236 | 348 | 112 | 19.44 | 4.38 | 3.1 | 63.12 | 2.02 | 2.17 | 0.21 | 0.18 | 5.18 | 2.3 | 0.31818 | 0.13 | 7 | 33.86
2107 | 2020-03-10 | 1 | 24.89 | 64.18 | 10.98 | 4968 | 1.3 | 24.92 | 130 | 236 | 348 | 112 | 19.44 | 4.38 | 3.1 | 63.12 | 2.02 | 2.17 | 0.21 | 0.18 | 5.18 | 2.3 | 0.31818 | 0.13 | 28 | 41.2
2108 | 2020-03-11 | 1 | 22.71 | 65.12 | 12.17 | 5000 | 0.86 | 25.08 | 128 | 250 | 348 | 111 | 19.84 | 4.53 | 3.22 | 62.54 | 2.08 | 2.19 | 0.21 | 0.31 | 4.87 | 1.16 | 0.44818 | 0.105 | 1 | 13.81
2109 | 2020-03-11 | 1 | 22.71 | 65.12 | 12.17 | 5000 | 0.86 | 25.08 | 128 | 250 | 348 | 111 | 19.84 | 4.53 | 3.22 | 62.54 | 2.08 | 2.19 | 0.21 | 0.31 | 4.87 | 1.16 | 0.44818 | 0.105 | 3 | 27.62
2110 | 2020-03-11 | 1 | 22.71 | 65.12 | 12.17 | 5000 | 0.86 | 25.08 | 128 | 250 | 348 | 111 | 19.84 | 4.53 | 3.22 | 62.54 | 2.08 | 2.19 | 0.21 | 0.31 | 4.87 | 1.16 | 0.44818 | 0.105 | 7 | 34.88
2111 | 2020-03-11 | 1 | 22.71 | 65.12 | 12.17 | 5000 | 0.86 | 25.08 | 128 | 250 | 348 | 111 | 19.84 | 4.53 | 3.22 | 62.54 | 2.08 | 2.19 | 0.21 | 0.31 | 4.87 | 1.16 | 0.44818 | 0.105 | 28 | 43.93
2112 | 2020-03-12 | 1 | 22.97 | 64.27 | 12.76 | 4837 | 0.85 | 25.23 | 143 | 250 | 340 | 112 | 19.85 | 4.48 | 3.28 | 63.74 | 2.11 | 2.51 | 0.22 | 0.26 | 3.35 | 1.16 | 0.40476 | 0.13 | 1 | 15.83
2113 | 2020-03-12 | 1 | 22.97 | 64.27 | 12.76 | 4837 | 0.85 | 25.23 | 143 | 250 | 340 | 112 | 19.85 | 4.48 | 3.28 | 63.74 | 2.11 | 2.51 | 0.22 | 0.26 | 3.35 | 1.16 | 0.40476 | 0.13 | 3 | 32.07
2114 | 2020-03-12 | 1 | 22.97 | 64.27 | 12.76 | 4837 | 0.85 | 25.23 | 143 | 250 | 340 | 112 | 19.85 | 4.48 | 3.28 | 63.74 | 2.11 | 2.51 | 0.22 | 0.26 | 3.35 | 1.16 | 0.40476 | 0.13 | 7 | 39.84
2115 | 2020-03-12 | 1 | 22.97 | 64.27 | 12.76 | 4837 | 0.85 | 25.23 | 143 | 250 | 340 | 112 | 19.85 | 4.48 | 3.28 | 63.74 | 2.11 | 2.51 | 0.22 | 0.26 | 3.35 | 1.16 | 0.40476 | 0.13 | 28 | 50.09
2116 | 2020-03-13 | 1 | 22.29 | 66.01 | 11.7 | 5036 | 0.44 | 25.23 | 137 | 240 | 342 | 106 | 19.34 | 4.23 | 3.04 | 62.53 | 2.14 | 2.46 | 0.22 | 0.33 | 5.49 | 1.16 | 0.47476 | 0.13 | 1 | 17.27
2117 | 2020-03-13 | 1 | 22.29 | 66.01 | 11.7 | 5036 | 0.44 | 25.23 | 137 | 240 | 342 | 106 | 19.34 | 4.23 | 3.04 | 62.53 | 2.14 | 2.46 | 0.22 | 0.33 | 5.49 | 1.16 | 0.47476 | 0.13 | 3 | 30.48
2118 | 2020-03-13 | 1 | 22.29 | 66.01 | 11.7 | 5036 | 0.44 | 25.23 | 137 | 240 | 342 | 106 | 19.34 | 4.23 | 3.04 | 62.53 | 2.14 | 2.46 | 0.22 | 0.33 | 5.49 | 1.16 | 0.47476 | 0.13 | 7 | 38.2
2119 | 2020-03-13 | 1 | 22.29 | 66.01 | 11.7 | 5036 | 0.44 | 25.23 | 137 | 240 | 342 | 106 | 19.34 | 4.23 | 3.04 | 62.53 | 2.14 | 2.46 | 0.22 | 0.33 | 5.49 | 1.16 | 0.47476 | 0.13 | 28 | 46.67
2120 | 2020-03-14 | 1 | 24.45 | 66.18 | 9.37 | 4908 | 0.63 | 25.38 | 130 | 240 | 344 | 108 | 19.56 | 4.4 | 3.1 | 61.94 | 2.2 | 2.49 | 0.21 | 0.29 | 5.62 | 1.16 | 0.42818 | 0.13 | 1 | 15.18
2121 | 2020-03-14 | 1 | 24.45 | 66.18 | 9.37 | 4908 | 0.63 | 25.38 | 130 | 240 | 344 | 108 | 19.56 | 4.4 | 3.1 | 61.94 | 2.2 | 2.49 | 0.21 | 0.29 | 5.62 | 1.16 | 0.42818 | 0.13 | 3 | 30.42
2122 | 2020-03-14 | 1 | 24.45 | 66.18 | 9.37 | 4908 | 0.63 | 25.38 | 130 | 240 | 344 | 108 | 19.56 | 4.4 | 3.1 | 61.94 | 2.2 | 2.49 | 0.21 | 0.29 | 5.62 | 1.16 | 0.42818 | 0.13 | 7 | 38.19
2123 | 2020-03-14 | 1 | 24.45 | 66.18 | 9.37 | 4908 | 0.63 | 25.38 | 130 | 240 | 344 | 108 | 19.56 | 4.4 | 3.1 | 61.94 | 2.2 | 2.49 | 0.21 | 0.29 | 5.62 | 1.16 | 0.42818 | 0.13 | 28 | 48.12
2124 | 2020-03-15 | 1 | 22.99 | 63.39 | 13.62 | 4804 | 0.67 | 25.23 | 138 | 220 | 350 | 110 | 19.87 | 4.68 | 3.25 | 60.67 | 2.08 | 2.62 | 0.21 | 0.15 | 6.27 | 1.16 | 0.28818 | 0.12 | 1 | 13.02
2125 | 2020-03-15 | 1 | 22.99 | 63.39 | 13.62 | 4804 | 0.67 | 25.23 | 138 | 220 | 350 | 110 | 19.87 | 4.68 | 3.25 | 60.67 | 2.08 | 2.62 | 0.21 | 0.15 | 6.27 | 1.16 | 0.28818 | 0.12 | 3 | 25.19
2126 | 2020-03-15 | 1 | 22.99 | 63.39 | 13.62 | 4804 | 0.67 | 25.23 | 138 | 220 | 350 | 110 | 19.87 | 4.68 | 3.25 | 60.67 | 2.08 | 2.62 | 0.21 | 0.15 | 6.27 | 1.16 | 0.28818 | 0.12 | 7 | 34.89
2127 | 2020-03-15 | 1 | 22.99 | 63.39 | 13.62 | 4804 | 0.67 | 25.23 | 138 | 220 | 350 | 110 | 19.87 | 4.68 | 3.25 | 60.67 | 2.08 | 2.62 | 0.21 | 0.15 | 6.27 | 1.16 | 0.28818 | 0.12 | 28 | 47.02
2128 | 2020-03-16 | 1 | 25.19 | 65.05 | 9.76 | 5120 | 0.78 | 25.38 | 140 | 270 | 350 | 109 | 19.27 | 4.13 | 2.97 | 62.6 | 2.22 | 2.41 | 0.18 | 0.06 | 5.95 | 0.89 | 0.17844 | 0.12 | 1 | 17.42
2129 | 2020-03-16 | 1 | 25.19 | 65.05 | 9.76 | 5120 | 0.78 | 25.38 | 140 | 270 | 350 | 109 | 19.27 | 4.13 | 2.97 | 62.6 | 2.22 | 2.41 | 0.18 | 0.06 | 5.95 | 0.89 | 0.17844 | 0.12 | 3 | 30.52
2130 | 2020-03-16 | 1 | 25.19 | 65.05 | 9.76 | 5120 | 0.78 | 25.38 | 140 | 270 | 350 | 109 | 19.27 | 4.13 | 2.97 | 62.6 | 2.22 | 2.41 | 0.18 | 0.06 | 5.95 | 0.89 | 0.17844 | 0.12 | 7 | 37.68
2131 | 2020-03-16 | 1 | 25.19 | 65.05 | 9.76 | 5120 | 0.78 | 25.38 | 140 | 270 | 350 | 109 | 19.27 | 4.13 | 2.97 | 62.6 | 2.22 | 2.41 | 0.18 | 0.06 | 5.95 | 0.89 | 0.17844 | 0.12 | 28 | 48.14
2132 | 2020-03-17 | 1 | 23.6 | 65.72 | 10.68 | 4959 | 0.72 | 25.23 | 157 | 260 | 348 | 114 | 19.92 | 4.23 | 2.97 | 62.83 | 2.05 | 2.4 | 0.18 | 0.05 | 5.16 | 0.89 | 0.16844 | 0.12 | 1 | 13.95
2133 | 2020-03-17 | 1 | 23.6 | 65.72 | 10.68 | 4959 | 0.72 | 25.23 | 157 | 260 | 348 | 114 | 19.92 | 4.23 | 2.97 | 62.83 | 2.05 | 2.4 | 0.18 | 0.05 | 5.16 | 0.89 | 0.16844 | 0.12 | 3 | 28.58
2134 | 2020-03-17 | 1 | 23.6 | 65.72 | 10.68 | 4959 | 0.72 | 25.23 | 157 | 260 | 348 | 114 | 19.92 | 4.23 | 2.97 | 62.83 | 2.05 | 2.4 | 0.18 | 0.05 | 5.16 | 0.89 | 0.16844 | 0.12 | 7 | 35.72
2135 | 2020-03-17 | 1 | 23.6 | 65.72 | 10.68 | 4959 | 0.72 | 25.23 | 157 | 260 | 348 | 114 | 19.92 | 4.23 | 2.97 | 62.83 | 2.05 | 2.4 | 0.18 | 0.05 | 5.16 | 0.89 | 0.16844 | 0.12 | 28 | 43.93
2136 | 2020-03-18 | 1 | 22.12 | 66.77 | 11.11 | 4768 | 0.79 | 25.38 | 160 | 290 | 343 | 112 | 20.09 | 4.26 | 3.09 | 63.4 | 2.02 | 2.44 | 0.2 | 0.05 | 4.23 | 0.89 | 0.1816 | 0.12 | 1 | 16.36
2137 | 2020-03-18 | 1 | 22.12 | 66.77 | 11.11 | 4768 | 0.79 | 25.38 | 160 | 290 | 343 | 112 | 20.09 | 4.26 | 3.09 | 63.4 | 2.02 | 2.44 | 0.2 | 0.05 | 4.23 | 0.89 | 0.1816 | 0.12 | 3 | 30.99
2138 | 2020-03-18 | 1 | 22.12 | 66.77 | 11.11 | 4768 | 0.79 | 25.38 | 160 | 290 | 343 | 112 | 20.09 | 4.26 | 3.09 | 63.4 | 2.02 | 2.44 | 0.2 | 0.05 | 4.23 | 0.89 | 0.1816 | 0.12 | 7 | 36.99
2139 | 2020-03-18 | 1 | 22.12 | 66.77 | 11.11 | 4768 | 0.79 | 25.38 | 160 | 290 | 343 | 112 | 20.09 | 4.26 | 3.09 | 63.4 | 2.02 | 2.44 | 0.2 | 0.05 | 4.23 | 0.89 | 0.1816 | 0.12 | 28 | 49.86
2140 | 2020-03-19 | 1 | 22.99 | 65.11 | 11.9 | 4705 | 0.9 | 25.08 | 124 | 220 | 343 | 107 | 20.18 | 4.36 | 3.11 | 63.4 | 2.01 | 2.54 | 0.21 | 0.06 | 3.94 | 0.89 | 0.19818 | 0.128 | 1 | 16.96
2141 | 2020-03-19 | 1 | 22.99 | 65.11 | 11.9 | 4705 | 0.9 | 25.08 | 124 | 220 | 343 | 107 | 20.18 | 4.36 | 3.11 | 63.4 | 2.01 | 2.54 | 0.21 | 0.06 | 3.94 | 0.89 | 0.19818 | 0.128 | 3 | 30.05
2142 | 2020-03-19 | 1 | 22.99 | 65.11 | 11.9 | 4705 | 0.9 | 25.08 | 124 | 220 | 343 | 107 | 20.18 | 4.36 | 3.11 | 63.4 | 2.01 | 2.54 | 0.21 | 0.06 | 3.94 | 0.89 | 0.19818 | 0.128 | 7 | 37.42
2143 | 2020-03-19 | 1 | 22.99 | 65.11 | 11.9 | 4705 | 0.9 | 25.08 | 124 | 220 | 343 | 107 | 20.18 | 4.36 | 3.11 | 63.4 | 2.01 | 2.54 | 0.21 | 0.06 | 3.94 | 0.89 | 0.19818 | 0.128 | 28 | 49.83
2144 | 2020-03-20 | 1 | 21.37 | 67.55 | 11.08 | 4596 | 1.06 | 25.08 | 124 | 220 | 355 | 114 | 21.27 | 4.4 | 2.17 | 66.51 | 2.24 | 2.95 | 0.2 | 0.06 | 4.38 | 0.89 | 0.1916 | 0.13 | 1 | 14.52
2145 | 2020-03-20 | 1 | 21.37 | 67.55 | 11.08 | 4596 | 1.06 | 25.08 | 124 | 220 | 355 | 114 | 21.27 | 4.4 | 2.17 | 66.51 | 2.24 | 2.95 | 0.2 | 0.06 | 4.38 | 0.89 | 0.1916 | 0.13 | 3 | 27.21
2146 | 2020-03-20 | 1 | 21.37 | 67.55 | 11.08 | 4596 | 1.06 | 25.08 | 124 | 220 | 355 | 114 | 21.27 | 4.4 | 2.17 | 66.51 | 2.24 | 2.95 | 0.2 | 0.06 | 4.38 | 0.89 | 0.1916 | 0.13 | 7 | 36.74
2147 | 2020-03-20 | 1 | 21.37 | 67.55 | 11.08 | 4596 | 1.06 | 25.08 | 124 | 220 | 355 | 114 | 21.27 | 4.4 | 2.17 | 66.51 | 2.24 | 2.95 | 0.2 | 0.06 | 4.38 | 0.89 | 0.1916 | 0.13 | 28 | 47.36
2148 | 2020-03-22 | 1 | 22.19 | 70.84 | 6.97 | 4583 | 0.85 | 25.08 | 138 | 240 | 348 | 115 | 20.45 | 4.28 | 3.1 | 63.43 | 2.15 | 2.32 | 0.19 | 0.05 | 4.03 | 0.89 | 0.17502 | 0.16098 | 1 | 13.27
2149 | 2020-03-22 | 1 | 22.19 | 70.84 | 6.97 | 4583 | 0.85 | 25.08 | 138 | 240 | 348 | 115 | 20.45 | 4.28 | 3.1 | 63.43 | 2.15 | 2.32 | 0.19 | 0.05 | 4.03 | 0.89 | 0.17502 | 0.16098 | 3 | 24.81
2150 | 2020-03-22 | 1 | 22.19 | 70.84 | 6.97 | 4583 | 0.85 | 25.08 | 138 | 240 | 348 | 115 | 20.45 | 4.28 | 3.1 | 63.43 | 2.15 | 2.32 | 0.19 | 0.05 | 4.03 | 0.89 | 0.17502 | 0.16098 | 7 | 32.64
2151 | 2020-03-22 | 1 | 22.19 | 70.84 | 6.97 | 4583 | 0.85 | 25.08 | 138 | 240 | 348 | 115 | 20.45 | 4.28 | 3.1 | 63.43 | 2.15 | 2.32 | 0.19 | 0.05 | 4.03 | 0.89 | 0.17502 | 0.15793 | 28 | 44.58
2152 | 2020-03-23 | 1 | 23.29 | 68.4 | 8.31 | 4412 | 0.88 | 25.38 | 118 | 220 | 348 | 114 | 20.4 | 4.43 | 3.75 | 63.87 | 1.99 | 2.38 | 0.2 | 0.04 | 2.94 | 0.89 | 0.1716 | 0.100015 | 1 | 15.34
2153 | 2020-03-23 | 1 | 23.29 | 68.4 | 8.31 | 4412 | 0.88 | 25.38 | 118 | 220 | 348 | 114 | 20.4 | 4.43 | 3.75 | 63.87 | 1.99 | 2.38 | 0.2 | 0.04 | 2.94 | 0.89 | 0.1716 | 0.100015 | 3 | 26.72
2154 | 2020-03-23 | 1 | 23.29 | 68.4 | 8.31 | 4412 | 0.88 | 25.38 | 118 | 220 | 348 | 114 | 20.4 | 4.43 | 3.75 | 63.87 | 1.99 | 2.38 | 0.2 | 0.04 | 2.94 | 0.89 | 0.1716 | 0.100015 | 7 | 35.48
2155 | 2020-03-23 | 1 | 23.29 | 68.4 | 8.31 | 4412 | 0.88 | 25.38 | 118 | 220 | 348 | 114 | 20.4 | 4.43 | 3.75 | 63.87 | 1.99 | 2.38 | 0.2 | 0.04 | 2.94 | 0.89 | 0.1716 | 0.100055 | 28 | 50.72
2156 | 2020-03-24 | 1 | 23.06 | 71.05 | 5.89 | 4662 | 0.69 | 25.23 | 128 | 210 | 344 | 113 | 19.91 | 4.34 | 3.88 | 63.81 | 1.88 | 2.53 | 0.21 | 0.05 | 3.39 | 0.89 | 0.18818 | 0.05 | 1 | 15.63
2157 | 2020-03-24 | 1 | 23.06 | 71.05 | 5.89 | 4662 | 0.69 | 25.23 | 128 | 210 | 344 | 113 | 19.91 | 4.34 | 3.88 | 63.81 | 1.88 | 2.53 | 0.21 | 0.05 | 3.39 | 0.89 | 0.18818 | 0.05 | 3 | 28.47
2158 | 2020-03-24 | 1 | 23.06 | 71.05 | 5.89 | 4662 | 0.69 | 25.23 | 128 | 210 | 344 | 113 | 19.91 | 4.34 | 3.88 | 63.81 | 1.88 | 2.53 | 0.21 | 0.05 | 3.39 | 0.89 | 0.18818 | 0.05 | 7 | 37.95
2159 | 2020-03-24 | 1 | 23.06 | 71.05 | 5.89 | 4662 | 0.69 | 25.23 | 128 | 210 | 344 | 113 | 19.91 | 4.34 | 3.88 | 63.81 | 1.88 | 2.53 | 0.21 | 0.05 | 3.39 | 0.89 | 0.18818 | 0.05 | 28 | 50.22
2160 | 2020-04-10 | 1 | 23.28 | 74.6 | 2.12 | 4825 | 0.4 | 25.85 | 158 | 260 | 348 | 106 | 19.78 | 4.35 | 3.18 | 63.59 | 2.09 | 2.63 | 0.19 | 0.04 | 3.94 | 1.76 | 0.16502 | 0.07 | 1 | 16.8
2161 | 2020-04-10 | 1 | 23.28 | 74.6 | 2.12 | 4825 | 0.4 | 25.85 | 158 | 260 | 348 | 106 | 19.78 | 4.35 | 3.18 | 63.59 | 2.09 | 2.63 | 0.19 | 0.04 | 3.94 | 1.76 | 0.16502 | 0.07 | 3 | 31.525
2162 | 2020-04-10 | 1 | 23.28 | 74.6 | 2.12 | 4825 | 0.4 | 25.85 | 158 | 260 | 348 | 106 | 19.78 | 4.35 | 3.18 | 63.59 | 2.09 | 2.63 | 0.19 | 0.04 | 3.94 | 1.76 | 0.16502 | 0.07 | 7 | 34.3
2163 | 2020-04-10 | 1 | 23.28 | 74.6 | 2.12 | 4825 | 0.4 | 25.85 | 158 | 260 | 348 | 106 | 19.78 | 4.35 | 3.18 | 63.59 | 2.09 | 2.63 | 0.19 | 0.04 | 3.94 | 1.76 | 0.16502 | 0.07 | 28 | 42.19
2164 | 2020-04-11 | 1 | 23.02 | 68.25 | 8.73 | 4712 | 0.5 | 26.15 | 152 | 240 | 350 | 106 | 19.7 | 4.32 | 2.95 | 63.51 | 2.24 | 2.48 | 0.18 | 0.04 | 4.37 | 1.76 | 0.15844 | 0.105 | 1 | 16.84
2165 | 2020-04-11 | 1 | 23.02 | 68.25 | 8.73 | 4712 | 0.5 | 26.15 | 152 | 240 | 350 | 106 | 19.7 | 4.32 | 2.95 | 63.51 | 2.24 | 2.48 | 0.18 | 0.04 | 4.37 | 1.76 | 0.15844 | 0.105 | 3 | 30.12
2166 | 2020-04-11 | 1 | 23.02 | 68.25 | 8.73 | 4712 | 0.5 | 26.15 | 152 | 240 | 350 | 106 | 19.7 | 4.32 | 2.95 | 63.51 | 2.24 | 2.48 | 0.18 | 0.04 | 4.37 | 1.76 | 0.15844 | 0.105 | 7 | 36.09
2167 | 2020-04-11 | 1 | 23.02 | 68.25 | 8.73 | 4712 | 0.5 | 26.15 | 152 | 240 | 350 | 106 | 19.7 | 4.32 | 2.95 | 63.51 | 2.24 | 2.48 | 0.18 | 0.04 | 4.37 | 1.76 | 0.15844 | 0.105 | 28 | 46.98
2168 | 2020-04-12 | 1 | 21.88 | 75.29 | 2.73 | 5032 | 0.3 | 25.85 | 125 | 240 | 352 | 111 | 20.51 | 4.5 | 3.03 | 65.65 | 2.73 | 2.84 | 0.19 | 0.05 | 4.8 | 1.73 | 0.17502 | 0.1 | 1 | 17.7
2169 | 2020-04-12 | 1 | 21.88 | 75.29 | 2.73 | 5032 | 0.3 | 25.85 | 125 | 240 | 352 | 111 | 20.51 | 4.5 | 3.03 | 65.65 | 2.73 | 2.84 | 0.19 | 0.05 | 4.8 | 1.73 | 0.17502 | 0.1 | 3 | 30.19
2170 | 2020-04-12 | 1 | 21.88 | 75.29 | 2.73 | 5032 | 0.3 | 25.85 | 125 | 240 | 352 | 111 | 20.51 | 4.5 | 3.03 | 65.65 | 2.73 | 2.84 | 0.19 | 0.05 | 4.8 | 1.73 | 0.17502 | 0.1 | 7 | 36.91
2171 | 2020-04-12 | 1 | 21.88 | 75.29 | 2.73 | 5032 | 0.3 | 25.85 | 125 | 240 | 352 | 111 | 20.51 | 4.5 | 3.03 | 65.65 | 2.73 | 2.84 | 0.19 | 0.05 | 4.8 | 1.73 | 0.17502 | 0.1 | 28 | 44.63
2172 | 2020-04-15 | 1 | 27.46 | 72.47 | 0 | 4933 | 0.3 | 26.15 | 167 | 260 | 346 | 109 | 19.51 | 4.21 | 2.85 | 62.31 | 2.91 | 2.38 | 0.18 | 0.05 | 5.55 | 1.07 | 0.16844 | 0.12 | 1 | 14.97
2173 | 2020-04-15 | 1 | 27.46 | 72.47 | 0 | 4933 | 0.3 | 26.15 | 167 | 260 | 346 | 109 | 19.51 | 4.21 | 2.85 | 62.31 | 2.91 | 2.38 | 0.18 | 0.05 | 5.55 | 1.07 | 0.16844 | 0.12 | 3 | 26.01
2174 | 2020-04-15 | 1 | 27.46 | 72.47 | 0 | 4933 | 0.3 | 26.15 | 167 | 260 | 346 | 109 | 19.51 | 4.21 | 2.85 | 62.31 | 2.91 | 2.38 | 0.18 | 0.05 | 5.55 | 1.07 | 0.16844 | 0.12 | 7 | 32.1
2175 | 2020-04-15 | 1 | 27.46 | 72.47 | 0 | 4933 | 0.3 | 26.15 | 167 | 260 | 346 | 109 | 19.51 | 4.21 | 2.85 | 62.31 | 2.91 | 2.38 | 0.18 | 0.05 | 5.55 | 1.07 | 0.16844 | 0.12 | 28 | 47.15
2176 | 2020-04-16 | 1 | 23.42 | 76.58 | 0 | 4962 | 0.26 | 26.15 | 140 | 280 | 346 | 107 | 19.46 | 4.16 | 2.87 | 62.13 | 2.95 | 2.35 | 0.17 | 0.04 | 5.66 | 1.17 | 0.15186 | 0.11265 | 1 | 15.72
2177 | 2020-04-16 | 1 | 23.42 | 76.58 | 0 | 4962 | 0.26 | 26.15 | 140 | 280 | 346 | 107 | 19.46 | 4.16 | 2.87 | 62.13 | 2.95 | 2.35 | 0.17 | 0.04 | 5.66 | 1.17 | 0.15186 | 0.11265 | 3 | 28.1
2178 | 2020-04-16 | 1 | 23.42 | 76.58 | 0 | 4962 | 0.26 | 26.15 | 140 | 280 | 346 | 107 | 19.46 | 4.16 | 2.87 | 62.13 | 2.95 | 2.35 | 0.17 | 0.04 | 5.66 | 1.17 | 0.15186 | 0.11265 | 7 | 35.08
2179 | 2020-04-16 | 1 | 23.42 | 76.58 | 0 | 4962 | 0.26 | 26.15 | 140 | 280 | 346 | 107 | 19.46 | 4.16 | 2.87 | 62.13 | 2.95 | 2.35 | 0.17 | 0.04 | 5.66 | 1.17 | 0.15186 | 0.11265 | 28 | 44.3
2180 | 2020-04-17 | 0 | 27.39 | 72.61 | 0 | 4656 | 0.13 | 26.15 | 110 | 230 | 343 | 106 | 19.8 | 4.29 | 2.89 | 63.21 | 3.37 | 2.6 | 0.18 | 0.04 | 3.41 | 1.17 | 0.15844 | 0.06 | 1 | 21.32
2181 | 2020-04-17 | 0 | 27.39 | 72.61 | 0 | 4656 | 0.13 | 26.15 | 110 | 230 | 343 | 106 | 19.8 | 4.29 | 2.89 | 63.21 | 3.37 | 2.6 | 0.18 | 0.04 | 3.41 | 1.17 | 0.15844 | 0.06 | 3 | 33.04
2182 | 2020-04-17 | 0 | 27.39 | 72.61 | 0 | 4656 | 0.13 | 26.15 | 110 | 230 | 343 | 106 | 19.8 | 4.29 | 2.89 | 63.21 | 3.37 | 2.6 | 0.18 | 0.04 | 3.41 | 1.17 | 0.15844 | 0.06 | 7 | 37.41
2183 | 2020-04-17 | 0 | 27.39 | 72.61 | 0 | 4656 | 0.13 | 26.15 | 110 | 230 | 343 | 106 | 19.8 | 4.29 | 2.89 | 63.21 | 3.37 | 2.6 | 0.18 | 0.04 | 3.41 | 1.17 | 0.15844 | 0.06 | 28 | 51.63
2184 | 2020-04-18 | 1 | 27.31 | 72.7 | 0 | 4529 | 0.21 | 26.15 | 137 | 230 | 344 | 109 | 19.38 | 4.22 | 2.83 | 62.13 | 3.24 | 2.47 | 0.18 | 0.05 | 5.29 | 1.17 | 0.16844 | 0.11 | 1 | 17.08
2185 | 2020-04-18 | 1 | 27.31 | 72.7 | 0 | 4529 | 0.21 | 26.15 | 137 | 230 | 344 | 109 | 19.38 | 4.22 | 2.83 | 62.13 | 3.24 | 2.47 | 0.18 | 0.05 | 5.29 | 1.17 | 0.16844 | 0.11 | 3 | 33.25
2186 | 2020-04-18 | 1 | 27.31 | 72.7 | 0 | 4529 | 0.21 | 26.15 | 137 | 230 | 344 | 109 | 19.38 | 4.22 | 2.83 | 62.13 | 3.24 | 2.47 | 0.18 | 0.05 | 5.29 | 1.17 | 0.16844 | 0.11 | 7 | 39.81
2187 | 2020-04-18 | 1 | 27.31 | 72.7 | 0 | 4529 | 0.21 | 26.15 | 137 | 230 | 344 | 109 | 19.38 | 4.22 | 2.83 | 62.13 | 3.24 | 2.47 | 0.18 | 0.05 | 5.29 | 1.17 | 0.16844 | 0.11 | 28 | 51.49
2188 | 2020-04-24 | 1 | 21.15 | 74.49 | 4.36 | 4934 | 0.14 | 26.62 | 124 | 240 | 345 | 108 | 19.64 | 4.26 | 2.88 | 62.07 | 3.04 | 2.7 | 0.19 | 0.05 | 4.98 | 1.63 | 0.17502 | 0.11 | 1 | 17.18
2189 | 2020-04-24 | 1 | 21.15 | 74.49 | 4.36 | 4934 | 0.14 | 26.62 | 124 | 240 | 345 | 108 | 19.64 | 4.26 | 2.88 | 62.07 | 3.04 | 2.7 | 0.19 | 0.05 | 4.98 | 1.63 | 0.17502 | 0.11 | 3 | 29.57
2190 | 2020-04-24 | 1 | 21.15 | 74.49 | 4.36 | 4934 | 0.14 | 26.62 | 124 | 240 | 345 | 108 | 19.64 | 4.26 | 2.88 | 62.07 | 3.04 | 2.7 | 0.19 | 0.05 | 4.98 | 1.63 | 0.17502 | 0.11 | 7 | 38.61
2191 | 2020-04-24 | 1 | 21.15 | 74.49 | 4.36 | 4934 | 0.14 | 26.62 | 124 | 240 | 345 | 108 | 19.64 | 4.26 | 2.88 | 62.07 | 3.04 | 2.7 | 0.19 | 0.05 | 4.98 | 1.63 | 0.17502 | 0.11 | 28 | 46.45
2192 | 2020-04-25 | 1 | 21.14 | 74.13 | 4.43 | 5207 | 0.11 | 26.38 | 114 | 240 | 345 | 105 | 19.54 | 4.25 | 2.94 | 62.23 | 2.71 | 2.66 | 0.19 | 0.04 | 5.22 | 1.63 | 0.16502 | 0.11 | 1 | 19.02
2193 | 2020-04-25 | 1 | 21.14 | 74.13 | 4.43 | 5207 | 0.11 | 26.38 | 114 | 240 | 345 | 105 | 19.54 | 4.25 | 2.94 | 62.23 | 2.71 | 2.66 | 0.19 | 0.04 | 5.22 | 1.63 | 0.16502 | 0.11 | 3 | 34.7
2194 | 2020-04-25 | 1 | 21.14 | 74.13 | 4.43 | 5207 | 0.11 | 26.38 | 114 | 240 | 345 | 105 | 19.54 | 4.25 | 2.94 | 62.23 | 2.71 | 2.66 | 0.19 | 0.04 | 5.22 | 1.63 | 0.16502 | 0.11 | 7 | 39.34
2195 | 2020-04-25 | 1 | 21.14 | 74.13 | 4.43 | 5207 | 0.11 | 26.38 | 114 | 240 | 345 | 105 | 19.54 | 4.25 | 2.94 | 62.23 | 2.71 | 2.66 | 0.19 | 0.04 | 5.22 | 1.63 | 0.16502 | 0.11 | 28 | 48.39
2196 | 2020-04-26 | 1 | 20.47 | 74.6 | 4.93 | 4840 | 0.25 | 26 | 115 | 240 | 347 | 108 | 19.66 | 4.29 | 2.98 | 62.15 | 2.7 | 2.68 | 0.2 | 0.05 | 5.09 | 1.63 | 0.1816 | 0.1 | 1 | 16.08
2197 | 2020-04-26 | 1 | 20.47 | 74.6 | 4.93 | 4840 | 0.25 | 26 | 115 | 240 | 347 | 108 | 19.66 | 4.29 | 2.98 | 62.15 | 2.7 | 2.68 | 0.2 | 0.05 | 5.09 | 1.63 | 0.1816 | 0.1 | 3 | 28.7
2198 | 2020-04-26 | 1 | 20.47 | 74.6 | 4.93 | 4840 | 0.25 | 26 | 115 | 240 | 347 | 108 | 19.66 | 4.29 | 2.98 | 62.15 | 2.7 | 2.68 | 0.2 | 0.05 | 5.09 | 1.63 | 0.1816 | 0.1 | 7 | 35.57
2199 | 2020-04-26 | 1 | 20.47 | 74.6 | 4.93 | 4840 | 0.25 | 26 | 115 | 240 | 347 | 108 | 19.66 | 4.29 | 2.98 | 62.15 | 2.7 | 2.68 | 0.2 | 0.05 | 5.09 | 1.63 | 0.1816 | 0.1 | 28 | 45.31
2200 | 2020-04-27 | 0 | 20.11 | 75.21 | 4.68 | 4614 | 0.18 | 26 | 113 | 240 | 348 | 112 | 20.38 | 4.45 | 3.11 | 63.44 | 2.57 | 2.16 | 0.21 | 0.13 | 3.28 | 1.93 | 0.26818 | 0.06 | 1 | 22.53
2201 | 2020-04-27 | 0 | 20.11 | 75.21 | 4.68 | 4614 | 0.18 | 26 | 113 | 240 | 348 | 112 | 20.38 | 4.45 | 3.11 | 63.44 | 2.57 | 2.16 | 0.21 | 0.13 | 3.28 | 1.93 | 0.26818 | 0.06 | 3 | 36.06
2202 | 2020-04-27 | 0 | 20.11 | 75.21 | 4.68 | 4614 | 0.18 | 26 | 113 | 240 | 348 | 112 | 20.38 | 4.45 | 3.11 | 63.44 | 2.57 | 2.16 | 0.21 | 0.13 | 3.28 | 1.93 | 0.26818 | 0.06 | 7 | 44
2203 | 2020-04-27 | 0 | 20.11 | 75.21 | 4.68 | 4614 | 0.18 | 26 | 113 | 240 | 348 | 112 | 20.38 | 4.45 | 3.11 | 63.44 | 2.57 | 2.16 | 0.21 | 0.13 | 3.28 | 1.93 | 0.26818 | 0.06 | 28 | 52.38
2204 | 2020-04-29 | 1 | 21.71 | 72.17 | 6.12 | 4694 | 0.54 | 25.54 | 123 | 230 | 348 | 109 | 19.92 | 4.33 | 3 | 62.09 | 2.89 | 2.58 | 0.21 | 0.05 | 4.74 | 1.93 | 0.18818 | 0.08 | 1 | 16.53
2205 | 2020-04-29 | 1 | 21.71 | 72.17 | 6.12 | 4694 | 0.54 | 25.54 | 123 | 230 | 348 | 109 | 19.92 | 4.33 | 3 | 62.09 | 2.89 | 2.58 | 0.21 | 0.05 | 4.74 | 1.93 | 0.18818 | 0.08 | 3 | 29.16
2206 | 2020-04-29 | 1 | 21.71 | 72.17 | 6.12 | 4694 | 0.54 | 25.54 | 123 | 230 | 348 | 109 | 19.92 | 4.33 | 3 | 62.09 | 2.89 | 2.58 | 0.21 | 0.05 | 4.74 | 1.93 | 0.18818 | 0.08 | 7 | 35.85
2207 | 2020-04-29 | 1 | 21.71 | 72.17 | 6.12 | 4694 | 0.54 | 25.54 | 123 | 230 | 348 | 109 | 19.92 | 4.33 | 3 | 62.09 | 2.89 | 2.58 | 0.21 | 0.05 | 4.74 | 1.93 | 0.18818 | 0.08 | 28 | 46.09
2208 | 2020-05-03 | 1 | 20.02 | 74.16 | 5.82 | 4631 | 0.53 | 25.85 | 113 | 250 | 354 | 113 | 20.15 | 4.49 | 2.82 | 61.96 | 2.7 | 2.78 | 0.19 | 0.04 | 4.66 | 1.93 | 0.16502 | 0.105 | 1 | 15.26
2209 | 2020-05-03 | 1 | 20.02 | 74.16 | 5.82 | 4631 | 0.53 | 25.85 | 113 | 250 | 354 | 113 | 20.15 | 4.49 | 2.82 | 61.96 | 2.7 | 2.78 | 0.19 | 0.04 | 4.66 | 1.93 | 0.16502 | 0.105 | 3 | 28.16
2210 | 2020-05-03 | 1 | 20.02 | 74.16 | 5.82 | 4631 | 0.53 | 25.85 | 113 | 250 | 354 | 113 | 20.15 | 4.49 | 2.82 | 61.96 | 2.7 | 2.78 | 0.19 | 0.04 | 4.66 | 1.93 | 0.16502 | 0.105 | 7 | 34.73
2211 | 2020-05-03 | 1 | 20.02 | 74.16 | 5.82 | 4631 | 0.53 | 25.85 | 113 | 250 | 354 | 113 | 20.15 | 4.49 | 2.82 | 61.96 | 2.7 | 2.78 | 0.19 | 0.04 | 4.66 | 1.93 | 0.16502 | 0.105 | 28 | 43.22
2212 | 2020-05-04 | 1 | 22.08 | 72.77 | 5.15 | 4919 | 0.32 | 26 | 105 | 230 | 350 | 114 | 20.27 | 4.57 | 2.93 | 61.51 | 2.64 | 2.55 | 0.19 | 0.05 | 5.08 | 1.93 | 0.17502 | 0.11 | 1 | 16.89
2213 | 2020-05-04 | 1 | 22.08 | 72.77 | 5.15 | 4919 | 0.32 | 26 | 105 | 230 | 350 | 114 | 20.27 | 4.57 | 2.93 | 61.51 | 2.64 | 2.55 | 0.19 | 0.05 | 5.08 | 1.93 | 0.17502 | 0.11 | 3 | 27.76
2214 | 2020-05-04 | 1 | 22.08 | 72.77 | 5.15 | 4919 | 0.32 | 26 | 105 | 230 | 350 | 114 | 20.27 | 4.57 | 2.93 | 61.51 | 2.64 | 2.55 | 0.19 | 0.05 | 5.08 | 1.93 | 0.17502 | 0.11 | 7 | 32.95
2215 | 2020-05-04 | 1 | 22.08 | 72.77 | 5.15 | 4919 | 0.32 | 26 | 105 | 230 | 350 | 114 | 20.27 | 4.57 | 2.93 | 61.51 | 2.64 | 2.55 | 0.19 | 0.05 | 5.08 | 1.93 | 0.17502 | 0.11 | 28 | 45.1
2216 | 2020-05-05 | 1 | 23.53 | 70.95 | 5.52 | 4721 | 0.53 | 25.08 | 120 | 240 | 345 | 108 | 20.12 | 4.48 | 2.88 | 61.99 | 2.63 | 2.85 | 0.19 | 0.05 | 4.6 | 1.93 | 0.17502 | 0.11 | 1 | 17.64
2217 | 2020-05-05 | 1 | 23.53 | 70.95 | 5.52 | 4721 | 0.53 | 25.08 | 120 | 240 | 345 | 108 | 20.12 | 4.48 | 2.88 | 61.99 | 2.63 | 2.85 | 0.19 | 0.05 | 4.6 | 1.93 | 0.17502 | 0.11 | 3 | 30.25
2218 | 2020-05-05 | 1 | 23.53 | 70.95 | 5.52 | 4721 | 0.53 | 25.08 | 120 | 240 | 345 | 108 | 20.12 | 4.48 | 2.88 | 61.99 | 2.63 | 2.85 | 0.19 | 0.05 | 4.6 | 1.93 | 0.17502 | 0.11 | 7 | 34.8
2219 | 2020-05-05 | 1 | 23.53 | 70.95 | 5.52 | 4721 | 0.53 | 25.08 | 120 | 240 | 345 | 108 | 20.12 | 4.48 | 2.88 | 61.99 | 2.63 | 2.85 | 0.19 | 0.05 | 4.6 | 1.93 | 0.17502 | 0.11 | 28 | 46.8
2220 | 2020-05-07 | 1 | 20.11 | 74.1 | 5.79 | 4785 | 0.51 | 25.69 | 117 | 210 | 346 | 109 | 20.07 | 4.51 | 3.02 | 62.37 | 2.67 | 2.48 | 0.2 | 0.05 | 4.41 | 1.25 | 0.1816 | 0.11 | 1 | 18.89
2221 | 2020-05-07 | 1 | 20.11 | 74.1 | 5.79 | 4785 | 0.51 | 25.69 | 117 | 210 | 346 | 109 | 20.07 | 4.51 | 3.02 | 62.37 | 2.67 | 2.48 | 0.2 | 0.05 | 4.41 | 1.25 | 0.1816 | 0.11 | 3 | 31.86
2222 | 2020-05-07 | 1 | 20.11 | 74.1 | 5.79 | 4785 | 0.51 | 25.69 | 117 | 210 | 346 | 109 | 20.07 | 4.51 | 3.02 | 62.37 | 2.67 | 2.48 | 0.2 | 0.05 | 4.41 | 1.25 | 0.1816 | 0.11 | 7 | 38.71
2223 | 2020-05-07 | 1 | 20.11 | 74.1 | 5.79 | 4785 | 0.51 | 25.69 | 117 | 210 | 346 | 109 | 20.07 | 4.51 | 3.02 | 62.37 | 2.67 | 2.48 | 0.2 | 0.05 | 4.41 | 1.25 | 0.1816 | 0.11 | 28 | 49.72
2224 | 2020-05-08 | 1 | 19.7 | 74.48 | 5.8 | 5042 | 0.51 | 26.62 | 105 | 240 | 350 | 107 | 19.7 | 4.46 | 2.9 | 61.68 | 2.85 | 2.63 | 0.22 | 0.05 | 5.3 | 1.25 | 0.19476 | 0.11 | 1 | 17.51
2225 | 2020-05-08 | 1 | 19.7 | 74.48 | 5.8 | 5042 | 0.51 | 26.62 | 105 | 240 | 350 | 107 | 19.7 | 4.46 | 2.9 | 61.68 | 2.85 | 2.63 | 0.22 | 0.05 | 5.3 | 1.25 | 0.19476 | 0.11 | 3 | 30.4
2226 | 2020-05-08 | 1 | 19.7 | 74.48 | 5.8 | 5042 | 0.51 | 26.62 | 105 | 240 | 350 | 107 | 19.7 | 4.46 | 2.9 | 61.68 | 2.85 | 2.63 | 0.22 | 0.05 | 5.3 | 1.25 | 0.19476 | 0.11 | 7 | 36.31
2227 | 2020-05-08 | 1 | 19.7 | 74.48 | 5.8 | 5042 | 0.51 | 26.62 | 105 | 240 | 350 | 107 | 19.7 | 4.46 | 2.9 | 61.68 | 2.85 | 2.63 | 0.22 | 0.05 | 5.3 | 1.25 | 0.19476 | 0.11 | 28 | 47.12
2228 | 2020-05-09 | 1 | 24.04 | 70.16 | 5.8 | 4960 | 0.53 | 26.62 | 113 | 240 | 354 | 106 | 20.14 | 4.54 | 3 | 61.6 | 2.81 | 2.51 | 0.21 | 0.04 | 4.93 | 1.25 | 0.17818 | 0.11 | 1 | 16.06
2229 | 2020-05-09 | 1 | 24.04 | 70.16 | 5.8 | 4960 | 0.53 | 26.62 | 113 | 240 | 354 | 106 | 20.14 | 4.54 | 3 | 61.6 | 2.81 | 2.51 | 0.21 | 0.04 | 4.93 | 1.25 | 0.17818 | 0.11 | 3 | 29.33
2230 | 2020-05-09 | 1 | 24.04 | 70.16 | 5.8 | 4960 | 0.53 | 26.62 | 113 | 240 | 354 | 106 | 20.14 | 4.54 | 3 | 61.6 | 2.81 | 2.51 | 0.21 | 0.04 | 4.93 | 1.25 | 0.17818 | 0.11 | 7 | 36.98
2231 | 2020-05-09 | 1 | 24.04 | 70.16 | 5.8 | 4960 | 0.53 | 26.62 | 113 | 240 | 354 | 106 | 20.14 | 4.54 | 3 | 61.6 | 2.81 | 2.51 | 0.21 | 0.04 | 4.93 | 1.25 | 0.17818 | 0.11 | 28 | 45.32
2232 | 2020-05-10 | 1 | 22.34 | 72.48 | 5.18 | 4815 | 0.43 | 26.46 | 122 | 230 | 354 | 112 | 19.89 | 4.39 | 2.89 | 62.15 | 2.84 | 2.73 | 0.22 | 0.05 | 4.64 | 1.25 | 0.19476 | 0.09 | 1 | 16.19
2233 | 2020-05-10 | 1 | 22.34 | 72.48 | 5.18 | 4815 | 0.43 | 26.46 | 122 | 230 | 354 | 112 | 19.89 | 4.39 | 2.89 | 62.15 | 2.84 | 2.73 | 0.22 | 0.05 | 4.64 | 1.25 | 0.19476 | 0.09 | 3 | 28.61
2234 | 2020-05-10 | 1 | 22.34 | 72.48 | 5.18 | 4815 | 0.43 | 26.46 | 122 | 230 | 354 | 112 | 19.89 | 4.39 | 2.89 | 62.15 | 2.84 | 2.73 | 0.22 | 0.05 | 4.64 | 1.25 | 0.19476 | 0.09 | 7 | 36.15
2235 | 2020-05-10 | 1 | 22.34 | 72.48 | 5.18 | 4815 | 0.43 | 26.46 | 122 | 230 | 354 | 112 | 19.89 | 4.39 | 2.89 | 62.15 | 2.84 | 2.73 | 0.22 | 0.05 | 4.64 | 1.25 | 0.19476 | 0.09 | 28 | 48.01
2236 | 2020-05-11 | 1 | 22.95 | 72.05 | 5 | 4777 | 0.38 | 26.15 | 124 | 230 | 360 | 112 | 20.01 | 4.42 | 3.03 | 62.27 | 2.75 | 2.2 | 0.2 | 0.05 | 4.87 | 1.25 | 0.1816 | 0.11 | 1 | 15.63
2237 | 2020-05-11 | 1 | 22.95 | 72.05 | 5 | 4777 | 0.38 | 26.15 | 124 | 230 | 360 | 112 | 20.01 | 4.42 | 3.03 | 62.27 | 2.75 | 2.2 | 0.2 | 0.05 | 4.87 | 1.25 | 0.1816 | 0.11 | 3 | 28.47
2238 | 2020-05-11 | 1 | 22.95 | 72.05 | 5 | 4777 | 0.38 | 26.15 | 124 | 230 | 360 | 112 | 20.01 | 4.42 | 3.03 | 62.27 | 2.75 | 2.2 | 0.2 | 0.05 | 4.87 | 1.25 | 0.1816 | 0.11 | 7 | 35.11
2239 | 2020-05-11 | 1 | 22.95 | 72.05 | 5 | 4777 | 0.38 | 26.15 | 124 | 230 | 360 | 112 | 20.01 | 4.42 | 3.03 | 62.27 | 2.75 | 2.2 | 0.2 | 0.05 | 4.87 | 1.25 | 0.1816 | 0.11 | 28 | 47.9
2240 | 2020-05-12 | 1 | 23.85 | 70.67 | 5.48 | 4796 | 0.45 | 25.85 | 145 | 240 | 360 | 115 | 19.75 | 4.34 | 3.15 | 61.66 | 2.8 | 2.49 | 0.21 | 0.05 | 5.34 | 1.25 | 0.18818 | 0.11 | 1 | 14.93
2241 | 2020-05-12 | 1 | 23.85 | 70.67 | 5.48 | 4796 | 0.45 | 25.85 | 145 | 240 | 360 | 115 | 19.75 | 4.34 | 3.15 | 61.66 | 2.8 | 2.49 | 0.21 | 0.05 | 5.34 | 1.25 | 0.18818 | 0.11 | 3 | 27.57
2242 | 2020-05-12 | 1 | 23.85 | 70.67 | 5.48 | 4796 | 0.45 | 25.85 | 145 | 240 | 360 | 115 | 19.75 | 4.34 | 3.15 | 61.66 | 2.8 | 2.49 | 0.21 | 0.05 | 5.34 | 1.25 | 0.18818 | 0.11 | 7 | 35.3
2243 | 2020-05-12 | 1 | 23.85 | 70.67 | 5.48 | 4796 | 0.45 | 25.85 | 145 | 240 | 360 | 115 | 19.75 | 4.34 | 3.15 | 61.66 | 2.8 | 2.49 | 0.21 | 0.05 | 5.34 | 1.25 | 0.18818 | 0.11 | 28 | 48.17
2244 | 2020-05-13 | 1 | 22.09 | 72.73 | 5.18 | 4729 | 0.55 | 25.54 | 133 | 240 | 354 | 114 | 20.09 | 4.37 | 3.12 | 61.84 | 2.67 | 2.29 | 0.21 | 0.05 | 5.16 | 1.25 | 0.18818 | 0.11 | 1 | 14.41
2245 | 2020-05-13 | 1 | 22.09 | 72.73 | 5.18 | 4729 | 0.55 | 25.54 | 133 | 240 | 354 | 114 | 20.09 | 4.37 | 3.12 | 61.84 | 2.67 | 2.29 | 0.21 | 0.05 | 5.16 | 1.25 | 0.18818 | 0.11 | 3 | 28.97
2246 | 2020-05-13 | 1 | 22.09 | 72.73 | 5.18 | 4729 | 0.55 | 25.54 | 133 | 240 | 354 | 114 | 20.09 | 4.37 | 3.12 | 61.84 | 2.67 | 2.29 | 0.21 | 0.05 | 5.16 | 1.25 | 0.18818 | 0.11 | 7 | 34.68
2247 | 2020-05-13 | 1 | 22.09 | 72.73 | 5.18 | 4729 | 0.55 | 25.54 | 133 | 240 | 354 | 114 | 20.09 | 4.37 | 3.12 | 61.84 | 2.67 | 2.29 | 0.21 | 0.05 | 5.16 | 1.25 | 0.18818 | 0.11 | 28 | 46.66
2248 | 2020-05-14 | 1 | 20.42 | 74.6 | 4.98 | 4730 | 0.44 | 25.69 | 114 | 240 | 353 | 112 | 19.86 | 4.38 | 3.21 | 61.86 | 2.66 | 2.44 | 0.21 | 0.06 | 5.12 | 1.25 | 0.19818 | 0.11 | 1 | 15.71
2249 | 2020-05-14 | 1 | 20.42 | 74.6 | 4.98 | 4730 | 0.44 | 25.69 | 114 | 240 | 353 | 112 | 19.86 | 4.38 | 3.21 | 61.86 | 2.66 | 2.44 | 0.21 | 0.06 | 5.12 | 1.25 | 0.19818 | 0.11 | 3 | 30.44
2250 | 2020-05-14 | 1 | 20.42 | 74.6 | 4.98 | 4730 | 0.44 | 25.69 | 114 | 240 | 353 | 112 | 19.86 | 4.38 | 3.21 | 61.86 | 2.66 | 2.44 | 0.21 | 0.06 | 5.12 | 1.25 | 0.19818 | 0.11 | 7 | 35.71
2251 | 2020-05-14 | 1 | 20.42 | 74.6 | 4.98 | 4730 | 0.44 | 25.69 | 114 | 240 | 353 | 112 | 19.86 | 4.38 | 3.21 | 61.86 | 2.66 | 2.44 | 0.21 | 0.06 | 5.12 | 1.25 | 0.19818 | 0.11 | 28 | 47.19
2252 | 2020-05-15 | 1 | 20.58 | 74.47 | 4.95 | 4555 | 0.36 | 25.69 | 118 | 240 | 353 | 112 | 20.15 | 4.42 | 3.25 | 61.95 | 2.58 | 2.39 | 0.21 | 0.05 | 4.79 | 1.08 | 0.18818 | 0.11 | 1 | 14.1
2253 | 2020-05-15 | 1 | 20.58 | 74.47 | 4.95 | 4555 | 0.36 | 25.69 | 118 | 240 | 353 | 112 | 20.15 | 4.42 | 3.25 | 61.95 | 2.58 | 2.39 | 0.21 | 0.05 | 4.79 | 1.08 | 0.18818 | 0.11 | 3 | 26.2
2254 | 2020-05-15 | 1 | 20.58 | 74.47 | 4.95 | 4555 | 0.36 | 25.69 | 118 | 240 | 353 | 112 | 20.15 | 4.42 | 3.25 | 61.95 | 2.58 | 2.39 | 0.21 | 0.05 | 4.79 | 1.08 | 0.18818 | 0.11 | 7 | 33.35
2255 | 2020-05-15 | 1 | 20.58 | 74.47 | 4.95 | 4555 | 0.36 | 25.69 | 118 | 240 | 353 | 112 | 20.15 | 4.42 | 3.25 | 61.95 | 2.58 | 2.39 | 0.21 | 0.05 | 4.79 | 1.08 | 0.18818 | 0.11 | 28 | 43.54
2256 | 2020-05-16 | 1 | 22.41 | 72.91 | 4.68 | 4831 | 0.37 | 25.69 | 134 | 250 | 345 | 108 | 20.18 | 4.42 | 3.31 | 61.83 | 2.51 | 2.37 | 0.21 | 0.06 | 4.92 | 1.23 | 0.19818 | 0.11 | 1 | 14.41
2257 | 2020-05-16 | 1 | 22.41 | 72.91 | 4.68 | 4831 | 0.37 | 25.69 | 134 | 250 | 345 | 108 | 20.18 | 4.42 | 3.31 | 61.83 | 2.51 | 2.37 | 0.21 | 0.06 | 4.92 | 1.23 | 0.19818 | 0.11 | 3 | 26.72
2258 | 2020-05-16 | 1 | 22.41 | 72.91 | 4.68 | 4831 | 0.37 | 25.69 | 134 | 250 | 345 | 108 | 20.18 | 4.42 | 3.31 | 61.83 | 2.51 | 2.37 | 0.21 | 0.06 | 4.92 | 1.23 | 0.19818 | 0.11 | 7 | 32.61
2259 | 2020-05-16 | 1 | 22.41 | 72.91 | 4.68 | 4831 | 0.37 | 25.69 | 134 | 250 | 345 | 108 | 20.18 | 4.42 | 3.31 | 61.83 | 2.51 | 2.37 | 0.21 | 0.06 | 4.92 | 1.23 | 0.19818 | 0.11 | 28 | 45.31
2260 | 2020-05-17 | 1 | 20.25 | 75.38 | 4.37 | 4873 | 0.35 | 25.54 | 119 | 240 | 346 | 108 | 19.93 | 4.39 | 3.27 | 61.87 | 2.58 | 2.36 | 0.21 | 0.06 | 5.13 | 1.04 | 0.19818 | 0.11 | 1 | 14.68
2261 | 2020-05-17 | 1 | 20.25 | 75.38 | 4.37 | 4873 | 0.35 | 25.54 | 119 | 240 | 346 | 108 | 19.93 | 4.39 | 3.27 | 61.87 | 2.58 | 2.36 | 0.21 | 0.06 | 5.13 | 1.04 | 0.19818 | 0.11 | 3 | 26.96
2262 | 2020-05-17 | 1 | 20.25 | 75.38 | 4.37 | 4873 | 0.35 | 25.54 | 119 | 240 | 346 | 108 | 19.93 | 4.39 | 3.27 | 61.87 | 2.58 | 2.36 | 0.21 | 0.06 | 5.13 | 1.04 | 0.19818 | 0.11 | 7 | 34.02
2263 | 2020-05-17 | 1 | 20.25 | 75.38 | 4.37 | 4873 | 0.35 | 25.54 | 119 | 240 | 346 | 108 | 19.93 | 4.39 | 3.27 | 61.87 | 2.58 | 2.36 | 0.21 | 0.06 | 5.13 | 1.04 | 0.19818 | 0.11 | 28 | 44.83
2264 | 2020-05-18 | 1 | 21.86 | 74 | 4.14 | 4984 | 0.29 | 25.69 | 142 | 260 | 347 | 113 | 19.68 | 4.38 | 3.27 | 61.6 | 2.84 | 2.39 | 0.22 | 0.06 | 5.37 | 0.87 | 0.20476 | 0.112 | 1 | 15.04
2265 | 2020-05-18 | 1 | 21.86 | 74 | 4.14 | 4984 | 0.29 | 25.69 | 142 | 260 | 347 | 113 | 19.68 | 4.38 | 3.27 | 61.6 | 2.84 | 2.39 | 0.22 | 0.06 | 5.37 | 0.87 | 0.20476 | 0.112 | 3 | 25.36
2266 | 2020-05-18 | 1 | 21.86 | 74 | 4.14 | 4984 | 0.29 | 25.69 | 142 | 260 | 347 | 113 | 19.68 | 4.38 | 3.27 | 61.6 | 2.84 | 2.39 | 0.22 | 0.06 | 5.37 | 0.87 | 0.20476 | 0.112 | 7 | 32.33
2267 | 2020-05-18 | 1 | 21.86 | 74 | 4.14 | 4984 | 0.29 | 25.69 | 142 | 260 | 347 | 113 | 19.68 | 4.38 | 3.27 | 61.6 | 2.84 | 2.39 | 0.22 | 0.06 | 5.37 | 0.87 | 0.20476 | 0.112 | 28 | 43.26
2268 | 2020-05-19 | 1 | 21.29 | 74.34 | 4.37 | 4926 | 0.42 | 25.69 | 120 | 260 | 347 | 110 | 19.52 | 4.42 | 3.22 | 61.67 | 2.8 | 2.41 | 0.22 | 0.05 | 5.48 | 1.17 | 0.19476 | 0.112 | 1 | 15.52
2269 | 2020-05-19 | 1 | 21.29 | 74.34 | 4.37 | 4926 | 0.42 | 25.69 | 120 | 260 | 347 | 110 | 19.52 | 4.42 | 3.22 | 61.67 | 2.8 | 2.41 | 0.22 | 0.05 | 5.48 | 1.17 | 0.19476 | 0.112 | 3 | 26.88
2270 | 2020-05-19 | 1 | 21.29 | 74.34 | 4.37 | 4926 | 0.42 | 25.69 | 120 | 260 | 347 | 110 | 19.52 | 4.42 | 3.22 | 61.67 | 2.8 | 2.41 | 0.22 | 0.05 | 5.48 | 1.17 | 0.19476 | 0.112 | 7 | 31.84
2271 | 2020-05-19 | 1 | 21.29 | 74.34 | 4.37 | 4926 | 0.42 | 25.69 | 120 | 260 | 347 | 110 | 19.52 | 4.42 | 3.22 | 61.67 | 2.8 | 2.41 | 0.22 | 0.05 | 5.48 | 1.17 | 0.19476 | 0.112 | 28 | 41.22
2272 | 2020-05-25 | 1 | 20.61 | 74.78 | 4.61 | 4635 | 0.25 | 27.08 | 103 | 230 | 352 | 109 | 20.52 | 4.47 | 2.88 | 62.23 | 2.53 | 2.44 | 0.19 | 0.05 | 4.5 | 1.67 | 0.17502 | 0.09 | 1 | 13.14
2273 | 2020-05-25 | 1 | 20.61 | 74.78 | 4.61 | 4635 | 0.25 | 27.08 | 103 | 230 | 352 | 109 | 20.52 | 4.47 | 2.88 | 62.23 | 2.53 | 2.44 | 0.19 | 0.05 | 4.5 | 1.67 | 0.17502 | 0.09 | 3 | 24.2
2274 | 2020-05-25 | 1 | 20.61 | 74.78 | 4.61 | 4635 | 0.25 | 27.08 | 103 | 230 | 352 | 109 | 20.52 | 4.47 | 2.88 | 62.23 | 2.53 | 2.44 | 0.19 | 0.05 | 4.5 | 1.67 | 0.17502 | 0.09 | 7 | 30.24
2275 | 2020-05-25 | 1 | 20.61 | 74.78 | 4.61 | 4635 | 0.25 | 27.08 | 103 | 230 | 352 | 109 | 20.52 | 4.47 | 2.88 | 62.23 | 2.53 | 2.44 | 0.19 | 0.05 | 4.5 | 1.67 | 0.17502 | 0.09 | 28 | 41.29
2276 | 2020-05-26 | 1 | 22.27 | 72.95 | 4.76 | 4669 | 0.36 | 26.92 | 92 | 210 | 354 | 112 | 20.46 | 4.49 | 2.85 | 62.33 | 2.53 | 2.55 | 0.18 | 0.04 | 4.34 | 2.07 | 0.15844 | 0.09 | 1 | 16.11
2277 | 2020-05-26 | 1 | 22.27 | 72.95 | 4.76 | 4669 | 0.36 | 26.92 | 92 | 210 | 354 | 112 | 20.46 | 4.49 | 2.85 | 62.33 | 2.53 | 2.55 | 0.18 | 0.04 | 4.34 | 2.07 | 0.15844 | 0.09 | 3 | 27.11
2278 | 2020-05-26 | 1 | 22.27 | 72.95 | 4.76 | 4669 | 0.36 | 26.92 | 92 | 210 | 354 | 112 | 20.46 | 4.49 | 2.85 | 62.33 | 2.53 | 2.55 | 0.18 | 0.04 | 4.34 | 2.07 | 0.15844 | 0.09 | 7 | 32.96
2279 | 2020-05-26 | 1 | 22.27 | 72.95 | 4.76 | 4669 | 0.36 | 26.92 | 92 | 210 | 354 | 112 | 20.46 | 4.49 | 2.85 | 62.33 | 2.53 | 2.55 | 0.18 | 0.04 | 4.34 | 2.07 | 0.15844 | 0.09 | 28 | 44.99
2280 | 2020-05-27 | 1 | 21.7 | 73.42 | 4.88 | 4534 | 0.22 | 26.92 | 102 | 230 | 352 | 111 | 20.32 | 4.52 | 2.92 | 62.36 | 2.63 | 2.47 | 0.17 | 0.05 | 4.35 | 1.35 | 0.16186 | 0.09 | 1 | 13.73
2281 | 2020-05-27 | 1 | 21.7 | 73.42 | 4.88 | 4534 | 0.22 | 26.92 | 102 | 230 | 352 | 111 | 20.32 | 4.52 | 2.92 | 62.36 | 2.63 | 2.47 | 0.17 | 0.05 | 4.35 | 1.35 | 0.16186 | 0.09 | 3 | 19.07
2282 | 2020-05-27 | 1 | 21.7 | 73.42 | 4.88 | 4534 | 0.22 | 26.92 | 102 | 230 | 352 | 111 | 20.32 | 4.52 | 2.92 | 62.36 | 2.63 | 2.47 | 0.17 | 0.05 | 4.35 | 1.35 | 0.16186 | 0.09 | 7 | 34.67
2283 | 2020-05-27 | 1 | 21.7 | 73.42 | 4.88 | 4534 | 0.22 | 26.92 | 102 | 230 | 352 | 111 | 20.32 | 4.52 | 2.92 | 62.36 | 2.63 | 2.47 | 0.17 | 0.05 | 4.35 | 1.35 | 0.16186 | 0.09 | 28 | 46.01
2284 | 2020-05-28 | 1 | 19.92 | 74.72 | 5.36 | 4368 | 0.34 | 26.15 | 110 | 240 | 352 | 113 | 20.12 | 4.5 | 2.95 | 62.34 | 2.61 | 2.54 | 0.17 | 0.05 | 4.53 | 1.08 | 0.16186 | 0.091 | 1 | 14.04
2285 | 2020-05-28 | 1 | 19.92 | 74.72 | 5.36 | 4368 | 0.34 | 26.15 | 110 | 240 | 352 | 113 | 20.12 | 4.5 | 2.95 | 62.34 | 2.61 | 2.54 | 0.17 | 0.05 | 4.53 | 1.08 | 0.16186 | 0.091 | 3 | 23.92
2286 | 2020-05-28 | 1 | 19.92 | 74.72 | 5.36 | 4368 | 0.34 | 26.15 | 110 | 240 | 352 | 113 | 20.12 | 4.5 | 2.95 | 62.34 | 2.61 | 2.54 | 0.17 | 0.05 | 4.53 | 1.08 | 0.16186 | 0.091 | 7 | 31.54
2287 | 2020-05-28 | 1 | 19.92 | 74.72 | 5.36 | 4368 | 0.34 | 26.15 | 110 | 240 | 352 | 113 | 20.12 | 4.5 | 2.95 | 62.34 | 2.61 | 2.54 | 0.17 | 0.05 | 4.53 | 1.08 | 0.16186 | 0.091 | 28 | 45.1
2288 | 2020-05-29 | 1 | 18.91 | 76.41 | 4.66 | 4774 | 0.27 | 26.15 | 97 | 230 | 352 | 109 | 20.31 | 4.58 | 2.99 | 62.52 | 2.61 | 2.35 | 0.17 | 0.04 | 4.22 | 1.08 | 0.15186 | 0.09 | 1 | 13.75
2289 | 2020-05-29 | 1 | 18.91 | 76.41 | 4.66 | 4774 | 0.27 | 26.15 | 97 | 230 | 352 | 109 | 20.31 | 4.58 | 2.99 | 62.52 | 2.61 | 2.35 | 0.17 | 0.04 | 4.22 | 1.08 | 0.15186 | 0.09 | 3 | 24.59
2290 | 2020-05-29 | 1 | 18.91 | 76.41 | 4.66 | 4774 | 0.27 | 26.15 | 97 | 230 | 352 | 109 | 20.31 | 4.58 | 2.99 | 62.52 | 2.61 | 2.35 | 0.17 | 0.04 | 4.22 | 1.08 | 0.15186 | 0.09 | 7 | 33.64
2291 | 2020-05-29 | 1 | 18.91 | 76.41 | 4.66 | 4774 | 0.27 | 26.15 | 97 | 230 | 352 | 109 | 20.31 | 4.58 | 2.99 | 62.52 | 2.61 | 2.35 | 0.17 | 0.04 | 4.22 | 1.08 | 0.15186 | 0.09 | 28 | 41.52
2292 | 2020-05-30 | 1 | 20.58 | 75.12 | 4.3 | 4675 | 0.31 | 26.15 | 105 | 260 | 356 | 106 | 20.11 | 4.66 | 3.11 | 61.83 | 2.63 | 2.33 | 0.17 | 0.05 | 4.91 | 0.6 | 0.16186 | 0.091 | 1 | 14.68
2293 | 2020-05-30 | 1 | 20.58 | 75.12 | 4.3 | 4675 | 0.31 | 26.15 | 105 | 260 | 356 | 106 | 20.11 | 4.66 | 3.11 | 61.83 | 2.63 | 2.33 | 0.17 | 0.05 | 4.91 | 0.6 | 0.16186 | 0.091 | 3 | 26.75
2294 | 2020-05-30 | 1 | 20.58 | 75.12 | 4.3 | 4675 | 0.31 | 26.15 | 105 | 260 | 356 | 106 | 20.11 | 4.66 | 3.11 | 61.83 | 2.63 | 2.33 | 0.17 | 0.05 | 4.91 | 0.6 | 0.16186 | 0.091 | 7 | 35.01
2295 | 2020-05-30 | 1 | 20.58 | 75.12 | 4.3 | 4675 | 0.31 | 26.15 | 105 | 260 | 356 | 106 | 20.11 | 4.66 | 3.11 | 61.83 | 2.63 | 2.33 | 0.17 | 0.05 | 4.91 | 0.6 | 0.16186 | 0.091 | 28 | 47.1
2296 | 2020-05-31 | 1 | 20.43 | 75.05 | 4.52 | 4639 | 0.29 | 26.15 | 135 | 240 | 360 | 110 | 19.95 | 4.57 | 3.13 | 61.79 | 2.77 | 2.94 | 0.18 | 0.05 | 4.41 | 0.58 | 0.16844 | 0.091 | 1 | 12.78
2297 | 2020-05-31 | 1 | 20.43 | 75.05 | 4.52 | 4639 | 0.29 | 26.15 | 135 | 240 | 360 | 110 | 19.95 | 4.57 | 3.13 | 61.79 | 2.77 | 2.94 | 0.18 | 0.05 | 4.41 | 0.58 | 0.16844 | 0.091 | 3 | 26.59
2298 | 2020-05-31 | 1 | 20.43 | 75.05 | 4.52 | 4639 | 0.29 | 26.15 | 135 | 240 | 360 | 110 | 19.95 | 4.57 | 3.13 | 61.79 | 2.77 | 2.94 | 0.18 | 0.05 | 4.41 | 0.58 | 0.16844 | 0.091 | 7 | 32.88
2299 | 2020-05-31 | 1 | 20.43 | 75.05 | 4.52 | 4639 | 0.29 | 26.15 | 135 | 240 | 360 | 110 | 19.95 | 4.57 | 3.13 | 61.79 | 2.77 | 2.94 | 0.18 | 0.05 | 4.41 | 0.58 | 0.16844 | 0.091 | 28 | 47.3
2300 | 2020-06-01 | 1 | 23.67 | 72.62 | 3.71 | 4587 | 0.3 | 26.62 | 120 | 250 | 352 | 106 | 20.37 | 4.6 | 3.18 | 62.35 | 2.62 | 2.32 | 0.18 | 0.04 | 4.14 | 0.91 | 0.15844 | 0.091 | 1 | 16.4
2301 | 2020-06-01 | 1 | 23.67 | 72.62 | 3.71 | 4587 | 0.3 | 26.62 | 120 | 250 | 352 | 106 | 20.37 | 4.6 | 3.18 | 62.35 | 2.62 | 2.32 | 0.18 | 0.04 | 4.14 | 0.91 | 0.15844 | 0.091 | 3 | 29.79
2302 | 2020-06-01 | 1 | 23.67 | 72.62 | 3.71 | 4587 | 0.3 | 26.62 | 120 | 250 | 352 | 106 | 20.37 | 4.6 | 3.18 | 62.35 | 2.62 | 2.32 | 0.18 | 0.04 | 4.14 | 0.91 | 0.15844 | 0.091 | 7 | 38
2303 | 2020-06-01 | 1 | 23.67 | 72.62 | 3.71 | 4587 | 0.3 | 26.62 | 120 | 250 | 352 | 106 | 20.37 | 4.6 | 3.18 | 62.35 | 2.62 | 2.32 | 0.18 | 0.04 | 4.14 | 0.91 | 0.15844 | 0.091 | 28 | 48.06
2304 | 2020-06-02 | 1 | 19.3 | 76.57 | 4.33 | 4657 | 0.23 | 27.54 | 94 | 220 | 355 | 108 | 19.85 | 4.57 | 2.98 | 62.12 | 2.63 | 3.38 | 0.19 | 0.05 | 4.03 | 0.9 | 0.17502 | 0.091 | 1 | 17.13
2305 | 2020-06-02 | 1 | 19.3 | 76.57 | 4.33 | 4657 | 0.23 | 27.54 | 94 | 220 | 355 | 108 | 19.85 | 4.57 | 2.98 | 62.12 | 2.63 | 3.38 | 0.19 | 0.05 | 4.03 | 0.9 | 0.17502 | 0.091 | 3 | 27.96
2306 | 2020-06-02 | 1 | 19.3 | 76.57 | 4.33 | 4657 | 0.23 | 27.54 | 94 | 220 | 355 | 108 | 19.85 | 4.57 | 2.98 | 62.12 | 2.63 | 3.38 | 0.19 | 0.05 | 4.03 | 0.9 | 0.17502 | 0.091 | 7 | 38.02
2307 | 2020-06-02 | 1 | 19.3 | 76.57 | 4.33 | 4657 | 0.23 | 27.54 | 94 | 220 | 355 | 108 | 19.85 | 4.57 | 2.98 | 62.12 | 2.63 | 3.38 | 0.19 | 0.05 | 4.03 | 0.9 | 0.17502 | 0.091 | 28 | 47.56
2308 | 2020-06-03 | 1 | 19.49 | 75.11 | 5.4 | 4535 | 0.19 | 27.54 | 130 | 260 | 356 | 107 | 20.09 | 4.65 | 3.08 | 62.37 | 2.67 | 2.53 | 0.18 | 0.04 | 4.18 | 0.85 | 0.15844 | 0.045 | 1 | 15.27
2309 | 2020-06-03 | 1 | 19.49 | 75.11 | 5.4 | 4535 | 0.19 | 27.54 | 130 | 260 | 356 | 107 | 20.09 | 4.65 | 3.08 | 62.37 | 2.67 | 2.53 | 0.18 | 0.04 | 4.18 | 0.85 | 0.15844 | 0.045 | 3 | 25.9
2310 | 2020-06-03 | 1 | 19.49 | 75.11 | 5.4 | 4535 | 0.19 | 27.54 | 130 | 260 | 356 | 107 | 20.09 | 4.65 | 3.08 | 62.37 | 2.67 | 2.53 | 0.18 | 0.04 | 4.18 | 0.85 | 0.15844 | 0.045 | 7 | 34.3
2311 | 2020-06-03 | 1 | 19.49 | 75.11 | 5.4 | 4535 | 0.19 | 27.54 | 130 | 260 | 356 | 107 | 20.09 | 4.65 | 3.08 | 62.37 | 2.67 | 2.53 | 0.18 | 0.04 | 4.18 | 0.85 | 0.15844 | 0.045 | 28 | 46.33
2312 | 2020-06-04 | 1 | 18.12 | 76.81 | 5.07 | 4544 | 0.19 | 27.23 | 133 | 220 | 352 | 105 | 20.07 | 4.69 | 3.23 | 62.3 | 2.66 | 2.78 | 0.18 | 0.05 | 3.83 | 0.96 | 0.16844 | 0.07 | 1 | 17.29
2313 | 2020-06-04 | 1 | 18.12 | 76.81 | 5.07 | 4544 | 0.19 | 27.23 | 133 | 220 | 352 | 105 | 20.07 | 4.69 | 3.23 | 62.3 | 2.66 | 2.78 | 0.18 | 0.05 | 3.83 | 0.96 | 0.16844 | 0.07 | 3 | 28.23
2314 | 2020-06-04 | 1 | 18.12 | 76.81 | 5.07 | 4544 | 0.19 | 27.23 | 133 | 220 | 352 | 105 | 20.07 | 4.69 | 3.23 | 62.3 | 2.66 | 2.78 | 0.18 | 0.05 | 3.83 | 0.96 | 0.16844 | 0.07 | 7 | 38.3
2315 | 2020-06-04 | 1 | 18.12 | 76.81 | 5.07 | 4544 | 0.19 | 27.23 | 133 | 220 | 352 | 105 | 20.07 | 4.69 | 3.23 | 62.3 | 2.66 | 2.78 | 0.18 | 0.05 | 3.83 | 0.96 | 0.16844 | 0.07 | 28 | 48.94
2316 | 2020-06-05 | 1 | 18.83 | 75.72 | 5.45 | 4381 | 0.21 | 27.23 | 137 | 250 | 358 | 110 | 20.11 | 4.63 | 3.18 | 62.21 | 2.84 | 2.59 | 0.17 | 0.04 | 4.01 | 0.91 | 0.15186 | 0.08 | 1 | 14.99
2317 | 2020-06-05 | 1 | 18.83 | 75.72 | 5.45 | 4381 | 0.21 | 27.23 | 137 | 250 | 358 | 110 | 20.11 | 4.63 | 3.18 | 62.21 | 2.84 | 2.59 | 0.17 | 0.04 | 4.01 | 0.91 | 0.15186 | 0.08 | 3 | 25.77
2318 | 2020-06-05 | 1 | 18.83 | 75.72 | 5.45 | 4381 | 0.21 | 27.23 | 137 | 250 | 358 | 110 | 20.11 | 4.63 | 3.18 | 62.21 | 2.84 | 2.59 | 0.17 | 0.04 | 4.01 | 0.91 | 0.15186 | 0.08 | 7 | 33.85
2319 | 2020-06-05 | 1 | 18.83 | 75.72 | 5.45 | 4381 | 0.21 | 27.23 | 137 | 250 | 358 | 110 | 20.11 | 4.63 | 3.18 | 62.21 | 2.84 | 2.59 | 0.17 | 0.04 | 4.01 | 0.91 | 0.15186 | 0.08 | 28 | 48.94
2320 | 2020-06-06 | 1 | 22.27 | 73.6 | 4.13 | 4446 | 0.23 | 27.08 | 106 | 240 | 355 | 109 | 20.09 | 4.51 | 3.1 | 62.49 | 2.6 | 2.65 | 0.16 | 0.05 | 4.14 | 1.19 | 0.15528 | 0.07 | 1 | 14.57
2321 | 2020-06-06 | 1 | 22.27 | 73.6 | 4.13 | 4446 | 0.23 | 27.08 | 106 | 240 | 355 | 109 | 20.09 | 4.51 | 3.1 | 62.49 | 2.6 | 2.65 | 0.16 | 0.05 | 4.14 | 1.19 | 0.15528 | 0.07 | 3 | 24.29
2322 | 2020-06-06 | 1 | 22.27 | 73.6 | 4.13 | 4446 | 0.23 | 27.08 | 106 | 240 | 355 | 109 | 20.09 | 4.51 | 3.1 | 62.49 | 2.6 | 2.65 | 0.16 | 0.05 | 4.14 | 1.19 | 0.15528 | 0.07 | 7 | 34.18
2323 | 2020-06-06 | 1 | 22.27 | 73.6 | 4.13 | 4446 | 0.23 | 27.08 | 106 | 240 | 355 | 109 | 20.09 | 4.51 | 3.1 | 62.49 | 2.6 | 2.65 | 0.16 | 0.05 | 4.14 | 1.19 | 0.15528 | 0.07 | 28 | 45.03
2324 | 2020-06-07 | 1 | 22.61 | 73.28 | 4.11 | 4605 | 0.2 | 27.23 | 119 | 240 | 355 | 110 | 20.41 | 4.52 | 3.17 | 62.8 | 2.38 | 2.54 | 0.15 | 0.05 | 3.77 | 1.22 | 0.1487 | 0.07 | 1 | 17.07
2325 | 2020-06-07 | 1 | 22.61 | 73.28 | 4.11 | 4605 | 0.2 | 27.23 | 119 | 240 | 355 | 110 | 20.41 | 4.52 | 3.17 | 62.8 | 2.38 | 2.54 | 0.15 | 0.05 | 3.77 | 1.22 | 0.1487 | 0.07 | 3 | 27.85
2326 | 2020-06-07 | 1 | 22.61 | 73.28 | 4.11 | 4605 | 0.2 | 27.23 | 119 | 240 | 355 | 110 | 20.41 | 4.52 | 3.17 | 62.8 | 2.38 | 2.54 | 0.15 | 0.05 | 3.77 | 1.22 | 0.1487 | 0.07 | 7 | 36.04
2327 | 2020-06-07 | 1 | 22.61 | 73.28 | 4.11 | 4605 | 0.2 | 27.23 | 119 | 240 | 355 | 110 | 20.41 | 4.52 | 3.17 | 62.8 | 2.38 | 2.54 | 0.15 | 0.05 | 3.77 | 1.22 | 0.1487 | 0.07 | 28 | 48.79
2328 | 2020-06-13 | 0 | 17.74 | 77.43 | 4.83 | 4380 | 0.19 | 27.08 | 112 | 230 | 349 | 106 | 20.4 | 4.65 | 3.31 | 63.69 | 2.04 | 2.13 | 0.18 | 0.13 | 3.19 | 1.35 | 0.24844 | 0.08 | 1 | 17.44
2329 | 2020-06-13 | 0 | 17.74 | 77.43 | 4.83 | 4380 | 0.19 | 27.08 | 112 | 230 | 349 | 106 | 20.4 | 4.65 | 3.31 | 63.69 | 2.04 | 2.13 | 0.18 | 0.13 | 3.19 | 1.35 | 0.24844 | 0.08 | 3 | 29.22
2330 | 2020-06-13 | 0 | 17.74 | 77.43 | 4.83 | 4380 | 0.19 | 27.08 | 112 | 230 | 349 | 106 | 20.4 | 4.65 | 3.31 | 63.69 | 2.04 | 2.13 | 0.18 | 0.13 | 3.19 | 1.35 | 0.24844 | 0.08 | 7 | 37.66
2331 | 2020-06-13 | 0 | 17.74 | 77.43 | 4.83 | 4380 | 0.19 | 27.08 | 112 | 230 | 349 | 106 | 20.4 | 4.65 | 3.31 | 63.69 | 2.04 | 2.13 | 0.18 | 0.13 | 3.19 | 1.35 | 0.24844 | 0.08 | 28 | 46.8
2332 | 2020-06-14 | 1 | 20.26 | 75.57 | 4.17 | 4817 | 0.29 | 26.46 | 131 | 230 | 356 | 114 | 19.89 | 4.51 | 3.31 | 62.67 | 2.25 | 2.49 | 0.18 | 0.04 | 4.46 | 0.88 | 0.15844 | 0.07 | 1 | 15.15
2333 | 2020-06-14 | 1 | 20.26 | 75.57 | 4.17 | 4817 | 0.29 | 26.46 | 131 | 230 | 356 | 114 | 19.89 | 4.51 | 3.31 | 62.67 | 2.25 | 2.49 | 0.18 | 0.04 | 4.46 | 0.88 | 0.15844 | 0.07 | 3 | 24.14
2334 | 2020-06-14 | 1 | 20.26 | 75.57 | 4.17 | 4817 | 0.29 | 26.46 | 131 | 230 | 356 | 114 | 19.89 | 4.51 | 3.31 | 62.67 | 2.25 | 2.49 | 0.18 | 0.04 | 4.46 | 0.88 | 0.15844 | 0.07 | 7 | 30.38
2335 | 2020-06-14 | 1 | 20.26 | 75.57 | 4.17 | 4817 | 0.29 | 26.46 | 131 | 230 | 356 | 114 | 19.89 | 4.51 | 3.31 | 62.67 | 2.25 | 2.49 | 0.18 | 0.04 | 4.46 | 0.88 | 0.15844 | 0.07 | 28 | 44.53
2336 | 2020-06-15 | 1 | 17.28 | 77.96 | 4.76 | 4520 | 0.23 | 26.46 | 136 | 230 | 354 | 113 | 19.71 | 4.55 | 3.29 | 62.68 | 2.12 | 2.73 | 0.18 | 0.04 | 4.49 | 0.65 | 0.15844 | 0.05 | 1 | 15.71
2337 | 2020-06-15 | 1 | 17.28 | 77.96 | 4.76 | 4520 | 0.23 | 26.46 | 136 | 230 | 354 | 113 | 19.71 | 4.55 | 3.29 | 62.68 | 2.12 | 2.73 | 0.18 | 0.04 | 4.49 | 0.65 | 0.15844 | 0.05 | 3 | 26.45
2338 | 2020-06-15 | 1 | 17.28 | 77.96 | 4.76 | 4520 | 0.23 | 26.46 | 136 | 230 | 354 | 113 | 19.71 | 4.55 | 3.29 | 62.68 | 2.12 | 2.73 | 0.18 | 0.04 | 4.49 | 0.65 | 0.15844 | 0.05 | 7 | 34.24
2339 | 2020-06-15 | 1 | 17.28 | 77.96 | 4.76 | 4520 | 0.23 | 26.46 | 136 | 230 | 354 | 113 | 19.71 | 4.55 | 3.29 | 62.68 | 2.12 | 2.73 | 0.18 | 0.04 | 4.49 | 0.65 | 0.15844 | 0.05 | 28 | 42.49
2340 | 2020-06-18 | 1 | 21.17 | 73.27 | 5.56 | 4466 | 0.31 | 27.08 | 121 | 240 | 352 | 110 | 20.28 | 4.49 | 3.01 | 62.51 | 2.39 | 2.62 | 0.21 | 0.05 | 4.23 | 1.52 | 0.18818 | 0.075 | 1 | 15.39
2341 | 2020-06-18 | 1 | 21.17 | 73.27 | 5.56 | 4466 | 0.31 | 27.08 | 121 | 240 | 352 | 110 | 20.28 | 4.49 | 3.01 | 62.51 | 2.39 | 2.62 | 0.21 | 0.05 | 4.23 | 1.52 | 0.18818 | 0.075 | 3 | 27.3
2342 | 2020-06-18 | 1 | 21.17 | 73.27 | 5.56 | 4466 | 0.31 | 27.08 | 121 | 240 | 352 | 110 | 20.28 | 4.49 | 3.01 | 62.51 | 2.39 | 2.62 | 0.21 | 0.05 | 4.23 | 1.52 | 0.18818 | 0.075 | 7 | 34.97
2343 | 2020-06-18 | 1 | 21.17 | 73.27 | 5.56 | 4466 | 0.31 | 27.08 | 121 | 240 | 352 | 110 | 20.28 | 4.49 | 3.01 | 62.51 | 2.39 | 2.62 | 0.21 | 0.05 | 4.23 | 1.52 | 0.18818 | 0.075 | 28 | 50.07
2344 | 2020-06-19 | 1 | 20.81 | 73.45 | 5.74 | 4258 | 0.3 | 26.92 | 138 | 250 | 354 | 114 | 20.22 | 4.41 | 2.98 | 62.75 | 2.37 | 2.72 | 0.22 | 0.05 | 4.08 | 1.73 | 0.19476 | 0.075 | 1 | 14.66
2345 | 2020-06-19 | 1 | 20.81 | 73.45 | 5.74 | 4258 | 0.3 | 26.92 | 138 | 250 | 354 | 114 | 20.22 | 4.41 | 2.98 | 62.75 | 2.37 | 2.72 | 0.22 | 0.05 | 4.08 | 1.73 | 0.19476 | 0.075 | 3 | 25.68
2346 | 2020-06-19 | 1 | 20.81 | 73.45 | 5.74 | 4258 | 0.3 | 26.92 | 138 | 250 | 354 | 114 | 20.22 | 4.41 | 2.98 | 62.75 | 2.37 | 2.72 | 0.22 | 0.05 | 4.08 | 1.73 | 0.19476 | 0.075 | 7 | 29.74
2347 | 2020-06-19 | 1 | 20.81 | 73.45 | 5.74 | 4258 | 0.3 | 26.92 | 138 | 250 | 354 | 114 | 20.22 | 4.41 | 2.98 | 62.75 | 2.37 | 2.72 | 0.22 | 0.05 | 4.08 | 1.73 | 0.19476 | 0.075 | 28 | 42.41
2348 | 2020-06-20 | 1 | 19.77 | 74.53 | 5.7 | 4775 | 0.27 | 26.77 | 145 | 250 | 352 | 112 | 20.29 | 4.41 | 2.93 | 62.3 | 2.4 | 2.8 | 0.22 | 0.05 | 4.39 | 1.34 | 0.19476 | 0.075 | 1 | 14.5
2349 | 2020-06-20 | 1 | 19.77 | 74.53 | 5.7 | 4775 | 0.27 | 26.77 | 145 | 250 | 352 | 112 | 20.29 | 4.41 | 2.93 | 62.3 | 2.4 | 2.8 | 0.22 | 0.05 | 4.39 | 1.34 | 0.19476 | 0.075 | 3 | 24.38
2350 | 2020-06-20 | 1 | 19.77 | 74.53 | 5.7 | 4775 | 0.27 | 26.77 | 145 | 250 | 352 | 112 | 20.29 | 4.41 | 2.93 | 62.3 | 2.4 | 2.8 | 0.22 | 0.05 | 4.39 | 1.34 | 0.19476 | 0.075 | 7 | 30.74
2351 | 2020-06-20 | 1 | 19.77 | 74.53 | 5.7 | 4775 | 0.27 | 26.77 | 145 | 250 | 352 | 112 | 20.29 | 4.41 | 2.93 | 62.3 | 2.4 | 2.8 | 0.22 | 0.05 | 4.39 | 1.34 | 0.19476 | 0.075 | 28 | 42.98
2352 | 2020-06-21 | 1 | 20.81 | 73.43 | 5.76 | 4467 | 0.22 | 26.31 | 131 | 240 | 350 | 114 | 20.6 | 4.42 | 2.95 | 62.71 | 2.49 | 2.41 | 0.22 | 0.04 | 3.97 | 1.12 | 0.18476 | 0.073 | 1 | 14.57
2353 | 2020-06-21 | 1 | 20.81 | 73.43 | 5.76 | 4467 | 0.22 | 26.31 | 131 | 240 | 350 | 114 | 20.6 | 4.42 | 2.95 | 62.71 | 2.49 | 2.41 | 0.22 | 0.04 | 3.97 | 1.12 | 0.18476 | 0.073 | 3 | 24.35
2354 | 2020-06-21 | 1 | 20.81 | 73.43 | 5.76 | 4467 | 0.22 | 26.31 | 131 | 240 | 350 | 114 | 20.6 | 4.42 | 2.95 | 62.71 | 2.49 | 2.41 | 0.22 | 0.04 | 3.97 | 1.12 | 0.18476 | 0.073 | 7 | 30.79
2355 | 2020-06-21 | 1 | 20.81 | 73.43 | 5.76 | 4467 | 0.22 | 26.31 | 131 | 240 | 350 | 114 | 20.6 | 4.42 | 2.95 | 62.71 | 2.49 | 2.41 | 0.22 | 0.04 | 3.97 | 1.12 | 0.18476 | 0.073 | 28 | 41.92
2356 | 2020-06-22 | 1 | 22.02 | 73.12 | 4.86 | 4517 | 0.23 | 26.46 | 138 | 250 | 352 | 109 | 20.49 | 4.43 | 2.94 | 62.7 | 2.34 | 2.63 | 0.22 | 0.05 | 3.99 | 0.82 | 0.19476 | 0.075 | 1 | 14.24
2357 | 2020-06-22 | 1 | 22.02 | 73.12 | 4.86 | 4517 | 0.23 | 26.46 | 138 | 250 | 352 | 109 | 20.49 | 4.43 | 2.94 | 62.7 | 2.34 | 2.63 | 0.22 | 0.05 | 3.99 | 0.82 | 0.19476 | 0.075 | 3 | 24.21
2358 | 2020-06-22 | 1 | 22.02 | 73.12 | 4.86 | 4517 | 0.23 | 26.46 | 138 | 250 | 352 | 109 | 20.49 | 4.43 | 2.94 | 62.7 | 2.34 | 2.63 | 0.22 | 0.05 | 3.99 | 0.82 | 0.19476 | 0.075 | 7 | 30.53
2359 | 2020-06-22 | 1 | 22.02 | 73.12 | 4.86 | 4517 | 0.23 | 26.46 | 138 | 250 | 352 | 109 | 20.49 | 4.43 | 2.94 | 62.7 | 2.34 | 2.63 | 0.22 | 0.05 | 3.99 | 0.82 | 0.19476 | 0.075 | 28 | 46.69
2360 | 2020-06-24 | 1 | 20.43 | 74.14 | 5.43 | 4729 | 0.21 | 26.3111 | 110 | 250 | 350 | 114 | 20.44 | 4.48 | 2.97 | 62.92 | 2.35 | 2.59 | 0.2 | 0.06 | 3.77 | 1.2835 | 0.1916 | 0.075 | 1 | 12.33
2361 | 2020-06-24 | 1 | 20.43 | 74.14 | 5.43 | 4729 | 0.21 | 26.3111 | 110 | 250 | 350 | 114 | 20.44 | 4.48 | 2.97 | 62.92 | 2.35 | 2.59 | 0.2 | 0.06 | 3.77 | 1.2861 | 0.1916 | 0.075 | 3 | 21.04
2362 | 2020-06-24 | 1 | 20.43 | 74.14 | 5.43 | 4729 | 0.21 | 26.3111 | 110 | 250 | 350 | 114 | 20.44 | 4.48 | 2.97 | 62.92 | 2.35 | 2.59 | 0.2 | 0.06 | 3.77 | 1.2861 | 0.1916 | 0.075 | 7 | 26.27
2363 | 2020-06-24 | 1 | 20.43 | 74.14 | 5.43 | 4729 | 0.21 | 26.3111 | 110 | 250 | 350 | 114 | 20.44 | 4.48 | 2.97 | 62.92 | 2.35 | 2.59 | 0.2 | 0.06 | 3.77 | 1.2884 | 0.1916 | 0.075 | 28 | 38.86
2364 | 2020-06-25 | 1 | 18.81 | 75.96 | 5.23 | 4775 | 0.25 | 26.31 | 117 | 220 | 348 | 111 | 20.44 | 4.47 | 2.96 | 62.98 | 2.24 | 2.52 | 0.2 | 0.05 | 3.93 | 1.1832 | 0.1816 | 0.07 | 1 | 15.45
2365 | 2020-06-25 | 1 | 18.81 | 75.96 | 5.23 | 4775 | 0.25 | 26.31 | 117 | 220 | 348 | 111 | 20.44 | 4.47 | 2.96 | 62.98 | 2.24 | 2.52 | 0.2 | 0.05 | 3.93 | 1.1832 | 0.1816 | 0.07 | 3 | 27.08
2366 | 2020-06-25 | 1 | 18.81 | 75.96 | 5.23 | 4775 | 0.25 | 26.31 | 117 | 220 | 348 | 111 | 20.44 | 4.47 | 2.96 | 62.98 | 2.24 | 2.52 | 0.2 | 0.05 | 3.93 | 1.1855 | 0.1816 | 0.07 | 7 | 33.22
2367 | 2020-06-25 | 1 | 18.81 | 75.96 | 5.23 | 4775 | 0.25 | 26.31 | 117 | 220 | 348 | 111 | 20.44 | 4.47 | 2.96 | 62.98 | 2.24 | 2.52 | 0.2 | 0.05 | 3.93 | 1.1855 | 0.1816 | 0.07 | 28 | 44.68
2368 | 2020-06-26 | 1 | 17.78 | 76.62 | 5.6 | 4860 | 0.26 | 26.46 | 100 | 230 | 348 | 106 | 20.52 | 4.55 | 3.04 | 62.31 | 2.35 | 2.64 | 0.18 | 0.04 | 4.16 | 1.1626 | 0.15844 | 0.055 | 1 | 15.96
2369 | 2020-06-26 | 1 | 17.78 | 76.62 | 5.6 | 4860 | 0.26 | 26.46 | 100 | 230 | 348 | 106 | 20.52 | 4.55 | 3.04 | 62.31 | 2.35 | 2.64 | 0.18 | 0.04 | 4.16 | 1.1613 | 0.15844 | 0.055 | 3 | 26.25
2370 | 2020-06-26 | 1 | 17.78 | 76.62 | 5.6 | 4860 | 0.26 | 26.46 | 100 | 230 | 348 | 106 | 20.52 | 4.55 | 3.04 | 62.31 | 2.35 | 2.64 | 0.18 | 0.04 | 4.16 | 1.1636 | 0.15844 | 0.055 | 7 | 31.47
2371 | 2020-06-26 | 1 | 17.78 | 76.62 | 5.6 | 4860 | 0.26 | 26.46 | 100 | 230 | 348 | 106 | 20.52 | 4.55 | 3.04 | 62.31 | 2.35 | 2.64 | 0.18 | 0.04 | 4.16 | 1.1636 | 0.15844 | 0.055 | 28 | 45.14
2372 | 2020-06-27 | 1 | 19.32 | 76.4 | 4.28 | 4792 | 0.15 | 26.62 | 105 | 210 | 351 | 107 | 20.5 | 4.54 | 3.1 | 62.27 | 2.35 | 2.63 | 0.19 | 0.04 | 4.18 | 1.0794 | 0.16502 | 0.07 | 1 | 15.45
2373 | 2020-06-27 | 1 | 19.32 | 76.4 | 4.28 | 4792 | 0.15 | 26.62 | 105 | 210 | 351 | 107 | 20.5 | 4.54 | 3.1 | 62.27 | 2.35 | 2.63 | 0.19 | 0.04 | 4.18 | 1.0794 | 0.16502 | 0.07 | 3 | 26.12
2374 | 2020-06-27 | 1 | 19.32 | 76.4 | 4.28 | 4792 | 0.15 | 26.62 | 105 | 210 | 351 | 107 | 20.5 | 4.54 | 3.1 | 62.27 | 2.35 | 2.63 | 0.19 | 0.04 | 4.18 | 1.0793 | 0.16502 | 0.07 | 7 | 32.6
2375 | 2020-06-27 | 1 | 19.32 | 76.4 | 4.28 | 4792 | 0.15 | 26.62 | 105 | 210 | 351 | 107 | 20.5 | 4.54 | 3.1 | 62.27 | 2.35 | 2.63 | 0.19 | 0.04 | 4.18 | 1.0794 | 0.16502 | 0.07 | 28 | 42.2
2376 | 2020-06-28 | 1 | 19.58 | 74.93 | 5.49 | 4513 | 0.34 | 26.62 | 116 | 230 | 352 | 110 | 20.64 | 4.59 | 3.22 | 62.65 | 2.28 | 2.6 | 0.19 | 0.05 | 3.55 | 0.8257 | 0.17502 | 0.08 | 1 | 13.73
2377 | 2020-06-28 | 1 | 19.58 | 74.93 | 5.49 | 4513 | 0.34 | 26.62 | 116 | 230 | 352 | 110 | 20.64 | 4.59 | 3.22 | 62.65 | 2.28 | 2.6 | 0.19 | 0.05 | 3.55 | 0.8257 | 0.17502 | 0.08 | 3 | 23.98
2378 | 2020-06-28 | 1 | 19.58 | 74.93 | 5.49 | 4513 | 0.34 | 26.62 | 116 | 230 | 352 | 110 | 20.64 | 4.59 | 3.22 | 62.65 | 2.28 | 2.6 | 0.19 | 0.05 | 3.55 | 0.8257 | 0.17502 | 0.08 | 7 | 29.92
2379 | 2020-06-28 | 1 | 19.58 | 74.93 | 5.49 | 4513 | 0.34 | 26.62 | 116 | 230 | 352 | 110 | 20.64 | 4.59 | 3.22 | 62.65 | 2.28 | 2.6 | 0.19 | 0.05 | 3.55 | 0.8253 | 0.17502 | 0.08 | 28 | 43.93
2380 | 2020-06-30 | 1 | 18 | 76.03 | 5.97 | 4543 | 0.21 | 26.62 | 142 | 250 | 354 | 113 | 20.5 | 4.53 | 3.14 | 62.5 | 2.23 | 2.75 | 0.18 | 0.04 | 3.93 | 0.9111 | 0.15844 | 0.07 | 1 | 13.79
2381 | 2020-06-30 | 1 | 18 | 76.03 | 5.97 | 4543 | 0.21 | 26.62 | 142 | 250 | 354 | 113 | 20.5 | 4.53 | 3.14 | 62.5 | 2.23 | 2.75 | 0.18 | 0.04 | 3.93 | 0.9087 | 0.15844 | 0.07 | 3 | 23.1
2382 | 2020-06-30 | 1 | 18 | 76.03 | 5.97 | 4543 | 0.21 | 26.62 | 142 | 250 | 354 | 113 | 20.5 | 4.53 | 3.14 | 62.5 | 2.23 | 2.75 | 0.18 | 0.04 | 3.93 | 0.9087 | 0.15844 | 0.07 | 7 | 28.75
2383 | 2020-06-30 | 1 | 18 | 76.03 | 5.97 | 4543 | 0.21 | 26.62 | 142 | 250 | 354 | 113 | 20.5 | 4.53 | 3.14 | 62.5 | 2.23 | 2.75 | 0.18 | 0.04 | 3.93 | 0.9087 | 0.15844 | 0.07 | 28 | 43.2
2384 | 2020-07-02 | 1 | 23.09 | 70.83 | 5.27 | 4258 | 0.36 | 26.62 | 131 | 240 | 358 | 108 | 20.62 | 4.55 | 3.08 | 62.36 | 2.26 | 2.56 | 0.17 | 0.04 | 4.16 | 1.0129 | 0.15186 | 0.07 | 1 | 14.29
2385 | 2020-07-02 | 1 | 23.09 | 70.83 | 5.27 | 4258 | 0.36 | 26.62 | 131 | 240 | 358 | 108 | 20.62 | 4.55 | 3.08 | 62.36 | 2.26 | 2.56 | 0.17 | 0.04 | 4.16 | 1.0129 | 0.15186 | 0.07 | 3 | 23.71
2386 | 2020-07-02 | 1 | 23.09 | 70.83 | 5.27 | 4258 | 0.36 | 26.62 | 131 | 240 | 358 | 108 | 20.62 | 4.55 | 3.08 | 62.36 | 2.26 | 2.56 | 0.17 | 0.04 | 4.16 | 1.013 | 0.15186 | 0.07 | 7 | 32.2
2387 | 2020-07-02 | 1 | 23.09 | 70.83 | 5.27 | 4258 | 0.36 | 26.62 | 131 | 240 | 358 | 108 | 20.62 | 4.55 | 3.08 | 62.36 | 2.26 | 2.56 | 0.17 | 0.04 | 4.16 | 1.013 | 0.15186 | 0.07 | 28 | 45.23
2388 | 2020-07-03 | 1 | 21.18 | 72.75 | 6.07 | 4616 | 0.36 | 26.77 | 134 | 240 | 364 | 109 | 20.3 | 4.48 | 3.12 | 62.83 | 2.2 | 2.58 | 0.17 | 0.04 | 4.07 | 1.1 | 0.15186 | 0.07 | 1 | 14.67
2389 | 2020-07-03 | 1 | 21.18 | 72.75 | 6.07 | 4616 | 0.36 | 26.77 | 134 | 240 | 364 | 109 | 20.3 | 4.48 | 3.12 | 62.83 | 2.2 | 2.58 | 0.17 | 0.04 | 4.07 | 1.1 | 0.15186 | 0.07 | 3 | 25.2
2390 | 2020-07-03 | 1 | 21.18 | 72.75 | 6.07 | 4616 | 0.36 | 26.77 | 134 | 240 | 364 | 109 | 20.3 | 4.48 | 3.12 | 62.83 | 2.2 | 2.58 | 0.17 | 0.04 | 4.07 | 1.1 | 0.15186 | 0.07 | 7 | 33.53
2391 | 2020-07-03 | 1 | 21.18 | 72.75 | 6.07 | 4616 | 0.36 | 26.77 | 134 | 240 | 364 | 109 | 20.3 | 4.48 | 3.12 | 62.83 | 2.2 | 2.58 | 0.17 | 0.04 | 4.07 | 1.1 | 0.15186 | 0.07 | 28 | 45.38
2392 | 2020-07-04 | 1 | 19.07 | 74.75 | 6.18 | 4575 | 0.32 | 26.77 | 138 | 250 | 360 | 108 | 20.27 | 4.48 | 3.08 | 62.68 | 2.21 | 2.75 | 0.17 | 0.05 | 4.13 | 1.03 | 0.16186 | 0.07 | 1 | 15.08
2393 | 2020-07-04 | 1 | 19.07 | 74.75 | 6.18 | 4575 | 0.32 | 26.77 | 138 | 250 | 360 | 108 | 20.27 | 4.48 | 3.08 | 62.68 | 2.21 | 2.75 | 0.17 | 0.05 | 4.13 | 1.03 | 0.16186 | 0.07 | 3 | 24.3
2394 | 2020-07-04 | 1 | 19.07 | 74.75 | 6.18 | 4575 | 0.32 | 26.77 | 138 | 250 | 360 | 108 | 20.27 | 4.48 | 3.08 | 62.68 | 2.21 | 2.75 | 0.17 | 0.05 | 4.13 | 1.03 | 0.16186 | 0.07 | 7 | 33.35
2395 | 2020-07-04 | 1 | 19.07 | 74.75 | 6.18 | 4575 | 0.32 | 26.77 | 138 | 250 | 360 | 108 | 20.27 | 4.48 | 3.08 | 62.68 | 2.21 | 2.75 | 0.17 | 0.05 | 4.13 | 1.03 | 0.16186 | 0.07 | 28 | 46.82
2396 | 2020-07-04 | 0 | 20.33 | 74.04 | 5.63 | 4314 | 0.35 | 26.46 | 102 | 200 | 360 | 108 | 20.76 | 4.62 | 3.18 | 63.69 | 2.21 | 2.06 | 0.17 | 0.14 | 2.73 | 1.41 | 0.25186 | 0.03651 | 1 | 17.76
2397 | 2020-07-04 | 0 | 20.33 | 74.04 | 5.63 | 4314 | 0.35 | 26.46 | 102 | 200 | 360 | 108 | 20.76 | 4.62 | 3.18 | 63.69 | 2.21 | 2.06 | 0.17 | 0.14 | 2.73 | 1.41 | 0.25186 | 0.03651 | 3 | 31.38
2398 | 2020-07-04 | 0 | 20.33 | 74.04 | 5.63 | 4314 | 0.35 | 26.46 | 102 | 200 | 360 | 108 | 20.76 | 4.62 | 3.18 | 63.69 | 2.21 | 2.06 | 0.17 | 0.14 | 2.73 | 1.41 | 0.25186 | 0.03651 | 7 | 37.32
2399 | 2020-07-04 | 0 | 20.33 | 74.04 | 5.63 | 4314 | 0.35 | 26.46 | 102 | 200 | 360 | 108 | 20.76 | 4.62 | 3.18 | 63.69 | 2.21 | 2.06 | 0.17 | 0.14 | 2.73 | 1.41 | 0.25186 | 0.03651 | 28 | 48.53
2400 | 2020-07-05 | 1 | 20.51 | 73.56 | 5.93 | 4427 | 0.39 | 26.31 | 119 | 240 | 356 | 107 | 20.31 | 4.48 | 3.01 | 62.68 | 2.24 | 2.8 | 0.16 | 0.04 | 4.08 | 1.09 | 0.14528 | 0.07 | 1 | 13.39
2401 | 2020-07-05 | 1 | 20.51 | 73.56 | 5.93 | 4427 | 0.39 | 26.31 | 119 | 240 | 356 | 107 | 20.31 | 4.48 | 3.01 | 62.68 | 2.24 | 2.8 | 0.16 | 0.04 | 4.08 | 1.09 | 0.14528 | 0.07 | 3 | 22.68
2402 | 2020-07-05 | 1 | 20.51 | 73.56 | 5.93 | 4427 | 0.39 | 26.31 | 119 | 240 | 356 | 107 | 20.31 | 4.48 | 3.01 | 62.68 | 2.24 | 2.8 | 0.16 | 0.04 | 4.08 | 1.09 | 0.14528 | 0.07 | 7 | 30.64
2403 | 2020-07-05 | 1 | 20.51 | 73.56 | 5.93 | 4427 | 0.39 | 26.31 | 119 | 240 | 356 | 107 | 20.31 | 4.48 | 3.01 | 62.68 | 2.24 | 2.8 | 0.16 | 0.04 | 4.08 | 1.09 | 0.14528 | 0.07 | 28 | 43.24
2404 | 2020-07-05 | 0 | 20.23 | 73.89 | 5.88 | 4171 | 0.34 | 26.46 | 98 | 220 | 362 | 108 | 20.92 | 4.63 | 3.14 | 63.42 | 2.31 | 1.98 | 0.16 | 0.17 | 2.78 | 1.4 | 0.27528 | 0.03844 | 1 | 15.31
2405 | 2020-07-05 | 0 | 20.23 | 73.89 | 5.88 | 4171 | 0.34 | 26.46 | 98 | 220 | 362 | 108 | 20.92 | 4.63 | 3.14 | 63.42 | 2.31 | 1.98 | 0.16 | 0.17 | 2.78 | 1.4 | 0.27528 | 0.03844 | 3 | 24.94
2406 | 2020-07-05 | 0 | 20.23 | 73.89 | 5.88 | 4171 | 0.34 | 26.46 | 98 | 220 | 362 | 108 | 20.92 | 4.63 | 3.14 | 63.42 | 2.31 | 1.98 | 0.16 | 0.17 | 2.78 | 1.4 | 0.27528 | 0.03844 | 7 | 33.59
2407 | 2020-07-05 | 0 | 20.23 | 73.89 | 5.88 | 4171 | 0.34 | 26.46 | 98 | 220 | 362 | 108 | 20.92 | 4.63 | 3.14 | 63.42 | 2.31 | 1.98 | 0.16 | 0.17 | 2.78 | 1.4 | 0.27528 | 0.03844 | 28 | 43.59
2408 | 2020-07-06 | 1 | 20.5 | 73.64 | 5.86 | 4669 | 0.49 | 26.46 | 112 | 210 | 360 | 108 | 20.48 | 4.5 | 2.96 | 62.66 | 2.36 | 2.79 | 0.17 | 0.04 | 3.83 | 1.02 | 0.15186 | 0.07 | 1 | 13.37
2409 | 2020-07-06 | 1 | 20.5 | 73.64 | 5.86 | 4669 | 0.49 | 26.46 | 112 | 210 | 360 | 108 | 20.48 | 4.5 | 2.96 | 62.66 | 2.36 | 2.79 | 0.17 | 0.04 | 3.83 | 1.02 | 0.15186 | 0.07 | 3 | 24.61
2410 | 2020-07-06 | 1 | 20.5 | 73.64 | 5.86 | 4669 | 0.49 | 26.46 | 112 | 210 | 360 | 108 | 20.48 | 4.5 | 2.96 | 62.66 | 2.36 | 2.79 | 0.17 | 0.04 | 3.83 | 1.02 | 0.15186 | 0.07 | 7 | 30.09
2411 | 2020-07-06 | 1 | 20.5 | 73.64 | 5.86 | 4669 | 0.49 | 26.46 | 112 | 210 | 360 | 108 | 20.48 | 4.5 | 2.96 | 62.66 | 2.36 | 2.79 | 0.17 | 0.04 | 3.83 | 1.02 | 0.15186 | 0.07 | 28 | 44.73
2412 | 2020-07-07 | 1 | 19.42 | 74.71 | 5.87 | 4466 | 0.34 | 25.54 | 112 | 220 | 360 | 114 | 20.56 | 4.54 | 3.02 | 62.92 | 2.28 | 2.81 | 0.18 | 0.05 | 3.44 | 1.12 | 0.16844 | 0.07 | 1 | 14.08
2413 | 2020-07-07 | 1 | 19.42 | 74.71 | 5.87 | 4466 | 0.34 | 25.54 | 112 | 220 | 360 | 114 | 20.56 | 4.54 | 3.02 | 62.92 | 2.28 | 2.81 | 0.18 | 0.05 | 3.44 | 1.12 | 0.16844 | 0.07 | 3 | 26.22
2414 | 2020-07-07 | 1 | 19.42 | 74.71 | 5.87 | 4466 | 0.34 | 25.54 | 112 | 220 | 360 | 114 | 20.56 | 4.54 | 3.02 | 62.92 | 2.28 | 2.81 | 0.18 | 0.05 | 3.44 | 1.12 | 0.16844 | 0.07 | 7 | 32.42
2415 | 2020-07-07 | 1 | 19.42 | 74.71 | 5.87 | 4466 | 0.34 | 25.54 | 112 | 220 | 360 | 114 | 20.56 | 4.54 | 3.02 | 62.92 | 2.28 | 2.81 | 0.18 | 0.05 | 3.44 | 1.12 | 0.16844 | 0.07 | 28 | 46.98
2416 | 2020-07-08 | 1 | 19.04 | 74.96 | 6 | 4385 | 0.48 | 25.69 | 129 | 230 | 360 | 114 | 20.71 | 4.54 | 2.82 | 62.42 | 2.4 | 2.71 | 0.18 | 0.05 | 3.96 | 0.87 | 0.16844 | 0.06951 | 1 | 12.08
2417 | 2020-07-08 | 1 | 19.04 | 74.96 | 6 | 4385 | 0.48 | 25.69 | 129 | 230 | 360 | 114 | 20.71 | 4.54 | 2.82 | 62.42 | 2.4 | 2.71 | 0.18 | 0.05 | 3.96 | 0.87 | 0.16844 | 0.06951 | 3 | 22.59
2418 | 2020-07-08 | 1 | 19.04 | 74.96 | 6 | 4385 | 0.48 | 25.69 | 129 | 230 | 360 | 114 | 20.71 | 4.54 | 2.82 | 62.42 | 2.4 | 2.71 | 0.18 | 0.05 | 3.96 | 0.87 | 0.16844 | 0.06961 | 7 | 26.55
2419 | 2020-07-08 | 1 | 19.04 | 74.96 | 6 | 4385 | 0.48 | 25.69 | 129 | 230 | 360 | 114 | 20.71 | 4.54 | 2.82 | 62.42 | 2.4 | 2.71 | 0.18 | 0.05 | 3.96 | 0.87 | 0.16844 | 0.06961 | 28 | 38.32
2420 | 2020-07-09 | 1 | 19.37 | 74.83 | 5.8 | 4372 | 0.36 | 26.15 | 141 | 230 | 358 | 110 | 20.73 | 4.56 | 3.09 | 62.68 | 2.38 | 2.67 | 0.19 | 0.06 | 3.45 | 0.87 | 0.18502 | 0.07 | 1 | 13.79
2421 | 2020-07-09 | 1 | 19.37 | 74.83 | 5.8 | 4372 | 0.36 | 26.15 | 141 | 230 | 358 | 110 | 20.73 | 4.56 | 3.09 | 62.68 | 2.38 | 2.67 | 0.19 | 0.06 | 3.45 | 0.87 | 0.18502 | 0.07 | 3 | 24.69
2422 | 2020-07-09 | 1 | 19.37 | 74.83 | 5.8 | 4372 | 0.36 | 26.15 | 141 | 230 | 358 | 110 | 20.73 | 4.56 | 3.09 | 62.68 | 2.38 | 2.67 | 0.19 | 0.06 | 3.45 | 0.87 | 0.18502 | 0.07 | 7 | 30.06
2423 | 2020-07-09 | 1 | 19.37 | 74.83 | 5.8 | 4372 | 0.36 | 26.15 | 141 | 230 | 358 | 110 | 20.73 | 4.56 | 3.09 | 62.68 | 2.38 | 2.67 | 0.19 | 0.06 | 3.45 | 0.87 | 0.18502 | 0.07 | 28 | 42.45
2424 | 2020-07-10 | 1 | 20.8 | 73.58 | 5.62 | 4570 | 0.28 | 26.46 | 126 | 230 | 358 | 114 | 20.51 | 4.48 | 3.06 | 62.25 | 2.46 | 2.78 | 0.18 | 0.06 | 4.02 | 1.2746 | 0.17844 | 0.07 | 1 | 14.84
2425 | 2020-07-10 | 1 | 20.8 | 73.58 | 5.62 | 4570 | 0.28 | 26.46 | 126 | 230 | 358 | 114 | 20.51 | 4.48 | 3.06 | 62.25 | 2.46 | 2.78 | 0.18 | 0.06 | 4.02 | 1.2738 | 0.17844 | 0.07 | 3 | 25.43
2426 | 2020-07-10 | 1 | 20.8 | 73.58 | 5.62 | 4570 | 0.28 | 26.46 | 126 | 230 | 358 | 114 | 20.51 | 4.48 | 3.06 | 62.25 | 2.46 | 2.78 | 0.18 | 0.06 | 4.02 | 1.2733 | 0.17844 | 0.07 | 7 | 32.16
2427 | 2020-07-10 | 1 | 20.8 | 73.58 | 5.62 | 4570 | 0.28 | 26.46 | 126 | 230 | 358 | 114 | 20.51 | 4.48 | 3.06 | 62.25 | 2.46 | 2.78 | 0.18 | 0.06 | 4.02 | 1.2733 | 0.17844 | 0.07 | 28 | 44.24
2428 | 2020-07-11 | 1 | 19.66 | 74.19 | 6.15 | 4369 | 0.29 | 26.46 | 114 | 220 | 352 | 113 | 20.45 | 4.61 | 2.88 | 62.46 | 2.5 | 2.65 | 0.2 | 0.06 | 3.9 | 1.1878 | 0.1916 | 0.07 | 1 | 15.48
2429 | 2020-07-11 | 1 | 19.66 | 74.19 | 6.15 | 4369 | 0.29 | 26.46 | 114 | 220 | 352 | 113 | 20.45 | 4.61 | 2.88 | 62.46 | 2.5 | 2.65 | 0.2 | 0.06 | 3.9 | 1.171 | 0.1916 | 0.07 | 3 | 25.92
2430 | 2020-07-11 | 1 | 19.66 | 74.19 | 6.15 | 4369 | 0.29 | 26.46 | 114 | 220 | 352 | 113 | 20.45 | 4.61 | 2.88 | 62.46 | 2.5 | 2.65 | 0.2 | 0.06 | 3.9 | 1.1684 | 0.1916 | 0.07 | 7 | 33.21
2431 | 2020-07-11 | 1 | 19.66 | 74.19 | 6.15 | 4369 | 0.29 | 26.46 | 114 | 220 | 352 | 113 | 20.45 | 4.61 | 2.88 | 62.46 | 2.5 | 2.65 | 0.2 | 0.06 | 3.9 | 1.1684 | 0.1916 | 0.07 | 28 | 45.86
2432 | 2020-07-12 | 1 | 21.18 | 73.48 | 5.34 | 4415 | 0.27 | 26.42 | 103 | 230 | 350 | 105 | 20.29 | 4.6 | 2.84 | 62.88 | 2.42 | 2.71 | 0.2 | 0.07 | 3.79 | 1.1566 | 0.2016 | 0.07 | 1 | 16.8
2433 | 2020-07-12 | 1 | 21.18 | 73.48 | 5.34 | 4415 | 0.27 | 26.42 | 103 | 230 | 350 | 105 | 20.29 | 4.6 | 2.84 | 62.88 | 2.42 | 2.71 | 0.2 | 0.07 | 3.79 | 1.1566 | 0.2016 | 0.07 | 3 | 27.36
2434 | 2020-07-12 | 1 | 21.18 | 73.48 | 5.34 | 4415 | 0.27 | 26.42 | 103 | 230 | 350 | 105 | 20.29 | 4.6 | 2.84 | 62.88 | 2.42 | 2.71 | 0.2 | 0.07 | 3.79 | 1.156 | 0.2016 | 0.07 | 7 | 33.74
2435 | 2020-07-12 | 1 | 21.18 | 73.48 | 5.34 | 4415 | 0.27 | 26.42 | 103 | 230 | 350 | 105 | 20.29 | 4.6 | 2.84 | 62.88 | 2.42 | 2.71 | 0.2 | 0.07 | 3.79 | 1.156 | 0.2016 | 0.07 | 28 | 44.65
2436 | 2020-07-13 | 1 | 20.53 | 74.46 | 5.01 | 4716 | 0.21 | 26.62 | 109 | 220 | 351 | 111 | 20.54 | 4.49 | 2.84 | 63.04 | 2.35 | 2.71 | 0.19 | 0.06 | 3.58 | 1.4689 | 0.18502 | 0.1 | 1 | 16.82
2437 | 2020-07-13 | 1 | 20.53 | 74.46 | 5.01 | 4716 | 0.21 | 26.62 | 109 | 220 | 351 | 111 | 20.54 | 4.49 | 2.84 | 63.04 | 2.35 | 2.71 | 0.19 | 0.06 | 3.58 | 1.4689 | 0.18502 | 0.1 | 3 | 27.88
2438 | 2020-07-13 | 1 | 20.53 | 74.46 | 5.01 | 4716 | 0.21 | 26.62 | 109 | 220 | 351 | 111 | 20.54 | 4.49 | 2.84 | 63.04 | 2.35 | 2.71 | 0.19 | 0.06 | 3.58 | 1.4689 | 0.18502 | 0.1 | 7 | 35.4
2439 | 2020-07-13 | 1 | 20.53 | 74.46 | 5.01 | 4716 | 0.21 | 26.62 | 109 | 220 | 351 | 111 | 20.54 | 4.49 | 2.84 | 63.04 | 2.35 | 2.71 | 0.19 | 0.06 | 3.58 | 1.4689 | 0.18502 | 0.1 | 28 | 45.8
2440 | 2020-07-13 | 0 | 19.89 | 75.24 | 4.87 | 4466 | 0.26 | 26.46 | 103 | 220 | 351 | 112 | 20.65 | 4.71 | 2.98 | 63.32 | 2.38 | 2.36 | 0.19 | 0.1 | 3.01 | 1.316 | 0.230181 | 0.0432 | 1 | 16.98
2441 | 2020-07-13 | 0 | 19.89 | 75.24 | 4.87 | 4466 | 0.26 | 26.46 | 103 | 220 | 351 | 112 | 20.65 | 4.71 | 2.98 | 63.32 | 2.38 | 2.36 | 0.19 | 0.1 | 3.01 | 1.316 | 0.230181 | 0.0432 | 3 | 28.55
2442 | 2020-07-13 | 0 | 19.89 | 75.24 | 4.87 | 4466 | 0.26 | 26.46 | 103 | 220 | 351 | 112 | 20.65 | 4.71 | 2.98 | 63.32 | 2.38 | 2.36 | 0.19 | 0.1 | 3.01 | 1.316 | 0.230181 | 0.0432 | 7 | 34.3
2443 | 2020-07-13 | 0 | 19.89 | 75.24 | 4.87 | 4466 | 0.26 | 26.46 | 103 | 220 | 351 | 112 | 20.65 | 4.71 | 2.98 | 63.32 | 2.38 | 2.36 | 0.19 | 0.1 | 3.01 | 1.316 | 0.230181 | 0.0432 | 28 | 46.29
2444 | 2020-07-15 | 1 | 19.74 | 74.49 | 5.77 | 4474 | 0.19 | 26.62 | 102 | 220 | 353 | 112 | 20.52 | 4.51 | 2.79 | 63.34 | 2.34 | 2.47 | 0.19 | 0.06 | 3.56 | 1.6032 | 0.18502 | 0.05 | 1 | 16.62
2445 | 2020-07-15 | 1 | 19.74 | 74.49 | 5.77 | 4474 | 0.19 | 26.62 | 102 | 220 | 353 | 112 | 20.52 | 4.51 | 2.79 | 63.34 | 2.34 | 2.47 | 0.19 | 0.06 | 3.56 | 1.6032 | 0.18502 | 0.05 | 3 | 26.75
2446 | 2020-07-15 | 1 | 19.74 | 74.49 | 5.77 | 4474 | 0.19 | 26.62 | 102 | 220 | 353 | 112 | 20.52 | 4.51 | 2.79 | 63.34 | 2.34 | 2.47 | 0.19 | 0.06 | 3.56 | 1.6032 | 0.18502 | 0.05 | 7 | 33.93
2447 | 2020-07-15 | 1 | 19.74 | 74.49 | 5.77 | 4474 | 0.19 | 26.62 | 102 | 220 | 353 | 112 | 20.52 | 4.51 | 2.79 | 63.34 | 2.34 | 2.47 | 0.19 | 0.06 | 3.56 | 1.6032 | 0.18502 | 0.05 | 28 | 44.59
2448 | 2020-07-15 | 0 | 23.58 | 71.81 | 4.61 | 4347 | 0.22 | 26.31 | 102 | 210 | 351 | 112 | 20.52 | 4.58 | 2.94 | 63.97 | 2.23 | 2.2 | 0.18 | 0.18 | 2.81 | 1.2427 | 0.3014794 | 0.03581 | 1 | 20.4
2449 | 2020-07-15 | 0 | 23.58 | 71.81 | 4.61 | 4347 | 0.22 | 26.31 | 102 | 210 | 351 | 112 | 20.52 | 4.58 | 2.94 | 63.97 | 2.23 | 2.2 | 0.18 | 0.18 | 2.81 | 1.2427 | 0.3014794 | 0.03581 | 3 | 31.95
2450 | 2020-07-15 | 0 | 23.58 | 71.81 | 4.61 | 4347 | 0.22 | 26.31 | 102 | 210 | 351 | 112 | 20.52 | 4.58 | 2.94 | 63.97 | 2.23 | 2.2 | 0.18 | 0.18 | 2.81 | 1.2427 | 0.3014794 | 0.03581 | 7 | 40.13
2451 | 2020-07-15 | 0 | 23.58 | 71.81 | 4.61 | 4347 | 0.22 | 26.31 | 102 | 210 | 351 | 112 | 20.52 | 4.58 | 2.94 | 63.97 | 2.23 | 2.2 | 0.18 | 0.18 | 2.81 | 1.2427 | 0.3013794 | 0.03588 | 28 | 44.86
2452 | 2020-07-16 | 1 | 21.55 | 73.61 | 4.84 | 4524 | 0.17 | 26.62 | 115 | 220 | 353 | 111 | 19.9 | 4.5 | 2.92 | 63.05 | 2.25 | 3.04 | 0.18 | 0.05 | 3.91 | 1.37 | 0.16844 | 0.0533 | 1 | 16.66
2453 | 2020-07-16 | 1 | 21.55 | 73.61 | 4.84 | 4524 | 0.17 | 26.62 | 115 | 220 | 353 | 111 | 19.9 | 4.5 | 2.92 | 63.05 | 2.25 | 3.04 | 0.18 | 0.05 | 3.91 | 1.37 | 0.16844 | 0.0533 | 3 | 27.98
2454 | 2020-07-16 | 1 | 21.55 | 73.61 | 4.84 | 4524 | 0.17 | 26.62 | 115 | 220 | 353 | 111 | 19.9 | 4.5 | 2.92 | 63.05 | 2.25 | 3.04 | 0.18 | 0.05 | 3.91 | 1.37 | 0.16844 | 0.0533 | 7 | 34.27
2455 | 2020-07-16 | 1 | 21.55 | 73.61 | 4.84 | 4524 | 0.17 | 26.62 | 115 | 220 | 353 | 111 | 19.9 | 4.5 | 2.92 | 63.05 | 2.25 | 3.04 | 0.18 | 0.05 | 3.91 | 1.37 | 0.16844 | 0.0533 | 28 | 47.08
2456 | 2020-07-17 | 1 | 20.1 | 73.83 | 6.07 | 4425 | 0.18 | 26.62 | 118 | 220 | 352 | 113 | 20.25 | 4.49 | 3.03 | 63.59 | 2.34 | 2.93 | 0.18 | 0.05 | 2.95 | 1.11 | 0.16844 | 0.09 | 1 | 16.68
2457 | 2020-07-17 | 1 | 20.1 | 73.83 | 6.07 | 4425 | 0.18 | 26.62 | 118 | 220 | 352 | 113 | 20.25 | 4.49 | 3.03 | 63.59 | 2.34 | 2.93 | 0.18 | 0.05 | 2.95 | 1.11 | 0.16844 | 0.09 | 3 | 27.74
2458 | 2020-07-17 | 1 | 20.1 | 73.83 | 6.07 | 4425 | 0.18 | 26.62 | 118 | 220 | 352 | 113 | 20.25 | 4.49 | 3.03 | 63.59 | 2.34 | 2.93 | 0.18 | 0.05 | 2.95 | 1.11 | 0.16844 | 0.09 | 7 | 34.97
2459 | 2020-07-17 | 1 | 20.1 | 73.83 | 6.07 | 4425 | 0.18 | 26.62 | 118 | 220 | 352 | 113 | 20.25 | 4.49 | 3.03 | 63.59 | 2.34 | 2.93 | 0.18 | 0.05 | 2.95 | 1.11 | 0.16844 | 0.09 | 28 | 46.97
2460 | 2020-07-18 | 0 | 17.97 | 76.13 | 5.9 | 4024 | 0.13 | 26.31 | 104 | 220 | 350 | 112 | 21.15 | 4.68 | 3.04 | 64.52 | 2.36 | 2.1 | 0.17 | 0.15 | 1.41 | 1.42 | 0.2613638 | 0.03923 | 1 | 16.42
2461 | 2020-07-18 | 0 | 17.97 | 76.13 | 5.9 | 4024 | 0.13 | 26.31 | 104 | 220 | 350 | 112 | 21.15 | 4.68 | 3.04 | 64.52 | 2.36 | 2.1 | 0.17 | 0.15 | 1.41 | 1.42 | 0.2613638 | 0.03923 | 3 | 26.08
2462 | 2020-07-18 | 0 | 17.97 | 76.13 | 5.9 | 4024 | 0.13 | 26.31 | 104 | 220 | 350 | 112 | 21.15 | 4.68 | 3.04 | 64.52 | 2.36 | 2.1 | 0.17 | 0.15 | 1.41 | 1.42 | 0.2613638 | 0.03923 | 7 | 30.2
2463 | 2020-07-18 | 0 | 17.97 | 76.13 | 5.9 | 4024 | 0.13 | 26.31 | 104 | 220 | 350 | 112 | 21.15 | 4.68 | 3.04 | 64.52 | 2.36 | 2.1 | 0.17 | 0.15 | 1.41 | 1.42 | 0.2613638 | 0.03921 | 28 | 44.49
2464 | 2020-07-19 | 0 | 20.48 | 72.56 | 6.96 | 4161 | 0.16 | 26.31 | 112 | 230 | 350 | 110 | 21.1 | 4.65 | 3.04 | 64.33 | 2.37 | 2.24 | 0.17 | 0.11 | 1.65 | 1.43 | 0.2212786 | 0.03797 | 1 | 16.52
2465 | 2020-07-19 | 0 | 20.48 | 72.56 | 6.96 | 4161 | 0.16 | 26.31 | 112 | 230 | 350 | 110 | 21.1 | 4.65 | 3.04 | 64.33 | 2.37 | 2.24 | 0.17 | 0.11 | 1.65 | 1.43 | 0.2212786 | 0.03797 | 3 | 25.26
2466 | 2020-07-19 | 0 | 20.48 | 72.56 | 6.96 | 4161 | 0.16 | 26.31 | 112 | 230 | 350 | 110 | 21.1 | 4.65 | 3.04 | 64.33 | 2.37 | 2.24 | 0.17 | 0.11 | 1.65 | 1.43 | 0.2212786 | 0.03797 | 7 | 34.62
2467 | 2020-07-19 | 0 | 20.48 | 72.56 | 6.96 | 4161 | 0.16 | 26.31 | 112 | 230 | 350 | 110 | 21.1 | 4.65 | 3.04 | 64.33 | 2.37 | 2.24 | 0.17 | 0.11 | 1.65 | 1.43 | 0.2213128 | 0.03797 | 28 | 45.6
2468 | 2020-07-21 | 1 | 22.01 | 72.64 | 5.35 | 4647 | 0.18 | 26.77 | 115 | 240 | 352 | 111 | 20.21 | 4.48 | 2.87 | 62.62 | 2.45 | 2.82 | 0.18 | 0.05 | 4.13 | 2.45 | 0.16844 | 0.05 | 1 | 15.27
2469 | 2020-07-21 | 1 | 22.01 | 72.64 | 5.35 | 4647 | 0.18 | 26.77 | 115 | 240 | 352 | 111 | 20.21 | 4.48 | 2.87 | 62.62 | 2.45 | 2.82 | 0.18 | 0.05 | 4.13 | 2.45 | 0.16844 | 0.05 | 3 | 25.77
2470 | 2020-07-21 | 1 | 22.01 | 72.64 | 5.35 | 4647 | 0.18 | 26.77 | 115 | 240 | 352 | 111 | 20.21 | 4.48 | 2.87 | 62.62 | 2.45 | 2.82 | 0.18 | 0.05 | 4.13 | 2.45 | 0.16844 | 0.05 | 7 | 32.27
2471 | 2020-07-21 | 1 | 22.01 | 72.64 | 5.35 | 4647 | 0.18 | 26.77 | 115 | 240 | 352 | 111 | 20.21 | 4.48 | 2.87 | 62.62 | 2.45 | 2.82 | 0.18 | 0.05 | 4.13 | 2.45 | 0.16844 | 0.05 | 28 | 44.31
2472 | 2020-07-24 | 1 | 23.09 | 72.37 | 4.54 | 4662 | 0.25 | 25.85 | 120 | 220 | 356 | 110 | 20.52 | 4.52 | 2.87 | 62.64 | 2.58 | 2.83 | 0.18 | 0.05 | 3.61 | 1.3977 | 0.16844 | 0.07 | 1 | 16.67
2473 | 2020-07-24 | 1 | 23.09 | 72.37 | 4.54 | 4662 | 0.25 | 25.85 | 120 | 220 | 356 | 110 | 20.52 | 4.52 | 2.87 | 62.64 | 2.58 | 2.83 | 0.18 | 0.05 | 3.61 | 1.3977 | 0.16844 | 0.07 | 3 | 27.91
2474 | 2020-07-24 | 1 | 23.09 | 72.37 | 4.54 | 4662 | 0.25 | 25.85 | 120 | 220 | 356 | 110 | 20.52 | 4.52 | 2.87 | 62.64 | 2.58 | 2.83 | 0.18 | 0.05 | 3.61 | 1.3977 | 0.16844 | 0.07 | 7 | 34.33
2475 | 2020-07-24 | 1 | 23.09 | 72.37 | 4.54 | 4662 | 0.25 | 25.85 | 120 | 220 | 356 | 110 | 20.52 | 4.52 | 2.87 | 62.64 | 2.58 | 2.83 | 0.18 | 0.05 | 3.61 | 1.3977 | 0.16844 | 0.07 | 28 | 46.56
2476 | 2020-07-24 | 0 | 20.93 | 74.17 | 4.9 | 4405 | 0.13 | 26.62 | 93 | 210 | 356 | 110 | 20.79 | 4.78 | 3.01 | 63.74 | 2.57 | 2.15 | 0.19 | 0.12 | 2.29 | 1.3446 | 0.2453352 | 0.04189 | 1 | 20.41
2477 | 2020-07-24 | 0 | 20.93 | 74.17 | 4.9 | 4405 | 0.13 | 26.62 | 93 | 210 | 356 | 110 | 20.79 | 4.78 | 3.01 | 63.74 | 2.57 | 2.15 | 0.19 | 0.12 | 2.29 | 1.3446 | 0.2453352 | 0.04189 | 3 | 32.18
2478 | 2020-07-24 | 0 | 20.93 | 74.17 | 4.9 | 4405 | 0.13 | 26.62 | 93 | 210 | 356 | 110 | 20.79 | 4.78 | 3.01 | 63.74 | 2.57 | 2.15 | 0.19 | 0.12 | 2.29 | 1.3443 | 0.2453352 | 0.04189 | 7 | 41.37
2479 | 2020-07-24 | 0 | 20.93 | 74.17 | 4.9 | 4405 | 0.13 | 26.62 | 93 | 210 | 356 | 110 | 20.79 | 4.78 | 3.01 | 63.74 | 2.57 | 2.15 | 0.19 | 0.12 | 2.29 | 1.3443 | 0.2453352 | 0.04189 | 28 | 49.25
2480 | 2020-07-25 | 1 | 20.29 | 73.25 | 6.46 | 4929 | 0.18 | 26.31 | 118 | 230 | 357 | 105 | 19.89 | 4.53 | 2.94 | 62.25 | 2.46 | 3.79 | 0.18 | 0.05 | 3.7 | 1.0059 | 0.16844 | 0.065036 | 1 | 14.39
2481 | 2020-07-25 | 1 | 20.29 | 73.25 | 6.46 | 4929 | 0.18 | 26.31 | 118 | 230 | 357 | 105 | 19.89 | 4.53 | 2.94 | 62.25 | 2.46 | 3.79 | 0.18 | 0.05 | 3.7 | 1.0059 | 0.16844 | 0.065036 | 3 | 27.23
2482 | 2020-07-25 | 1 | 20.29 | 73.25 | 6.46 | 4929 | 0.18 | 26.31 | 118 | 230 | 357 | 105 | 19.89 | 4.53 | 2.94 | 62.25 | 2.46 | 3.79 | 0.18 | 0.05 | 3.7 | 1.0059 | 0.16844 | 0.065036 | 7 | 34.26
2483 | 2020-07-25 | 1 | 20.29 | 73.25 | 6.46 | 4929 | 0.18 | 26.31 | 118 | 230 | 357 | 105 | 19.89 | 4.53 | 2.94 | 62.25 | 2.46 | 3.79 | 0.18 | 0.05 | 3.7 | 1.0073 | 0.16844 | 0.065036 | 28 | 47.03
2484 | 2020-07-26 | 1 | 17.99 | 77.43 | 4.58 | 4560 | 0.3 | 26.31 | 129 | 220 | 359 | 114 | 20.25 | 4.46 | 3.37 | 63.09 | 2.13 | 2.67 | 0.22 | 0.05 | 3.56 | 0.8084 | 0.19476 | 0.05 | 1 | 15.55
2485 | 2020-07-26 | 1 | 17.99 | 77.43 | 4.58 | 4560 | 0.3 | 26.31 | 129 | 220 | 359 | 114 | 20.25 | 4.46 | 3.37 | 63.09 | 2.13 | 2.67 | 0.22 | 0.05 | 3.56 | 0.8084 | 0.19476 | 0.05 | 3 | 27.92
2486 | 2020-07-26 | 1 | 17.99 | 77.43 | 4.58 | 4560 | 0.3 | 26.31 | 129 | 220 | 359 | 114 | 20.25 | 4.46 | 3.37 | 63.09 | 2.13 | 2.67 | 0.22 | 0.05 | 3.56 | 0.8084 | 0.19476 | 0.05 | 7 | 34.74
2487 | 2020-07-26 | 1 | 17.99 | 77.43 | 4.58 | 4560 | 0.3 | 26.31 | 129 | 220 | 359 | 114 | 20.25 | 4.46 | 3.37 | 63.09 | 2.13 | 2.67 | 0.22 | 0.05 | 3.56 | 0.8092 | 0.19476 | 0.05 | 28 | 46.52
2488 | 2020-07-27 | 1 | 22.02 | 73.52 | 4.46 | 4575 | 0.35 | 26.31 | 148 | 240 | 356 | 107 | 19.92 | 4.45 | 3.12 | 62.41 | 2.58 | 3.04 | 0.19 | 0.04 | 4.03 | 1.106 | 0.16502 | 0.076502 | 1 | 16.36
2489 | 2020-07-27 | 1 | 22.02 | 73.52 | 4.46 | 4575 | 0.35 | 26.31 | 148 | 240 | 356 | 107 | 19.92 | 4.45 | 3.12 | 62.41 | 2.58 | 3.04 | 0.19 | 0.04 | 4.03 | 1.1073 | 0.16502 | 0.076502 | 3 | 27.99
2490 | 2020-07-27 | 1 | 22.02 | 73.52 | 4.46 | 4575 | 0.35 | 26.31 | 148 | 240 | 356 | 107 | 19.92 | 4.45 | 3.12 | 62.41 | 2.58 | 3.04 | 0.19 | 0.04 | 4.03 | 1.1068 | 0.16502 | 0.076502 | 7 | 32.8
2491 | 2020-07-27 | 1 | 22.02 | 73.52 | 4.46 | 4575 | 0.35 | 26.31 | 148 | 240 | 356 | 107 | 19.92 | 4.45 | 3.12 | 62.41 | 2.58 | 3.04 | 0.19 | 0.04 | 4.03 | 1.1068 | 0.16502 | 0.076502 | 28 | 42.62
2492 | 2020-07-28 | 1 | 22.39 | 73.61 | 4 | 4677 | 0.43 | 26.46 | 133 | 230 | 358 | 107 | 20.1 | 4.43 | 2.77 | 63.01 | 2.47 | 3.01 | 0.21 | 0.06 | 3.74 | 1.2099 | 0.19818 | 0.069052 | 1 | 17.39
2493 | 2020-07-28 | 1 | 22.39 | 73.61 | 4 | 4677 | 0.43 | 26.46 | 133 | 230 | 358 | 107 | 20.1 | 4.43 | 2.77 | 63.01 | 2.47 | 3.01 | 0.21 | 0.06 | 3.74 | 1.2099 | 0.19818 | 0.069052 | 3 | 27.45
2494 | 2020-07-28 | 1 | 22.39 | 73.61 | 4 | 4677 | 0.43 | 26.46 | 133 | 230 | 358 | 107 | 20.1 | 4.43 | 2.77 | 63.01 | 2.47 | 3.01 | 0.21 | 0.06 | 3.74 | 1.2099 | 0.19818 | 0.069052 | 7 | 35.36
2495 | 2020-07-28 | 1 | 22.39 | 73.61 | 4 | 4677 | 0.43 | 26.46 | 133 | 230 | 358 | 107 | 20.1 | 4.43 | 2.77 | 63.01 | 2.47 | 3.01 | 0.21 | 0.06 | 3.74 | 1.2099 | 0.19818 | 0.069052 | 28 | 48
2496 | 2020-07-29 | 1 | 20.62 | 73.33 | 6.05 | 4453 | 0.27 | 26.46 | 121 | 220 | 356 | 110 | 20.68 | 4.61 | 3.05 | 62.55 | 2.43 | 2.69 | 0.2 | 0.05 | 3.55 | 1.0731 | 0.1816 | 0.076384 | 1 | 16.42
2497 | 2020-07-29 | 1 | 20.62 | 73.33 | 6.05 | 4453 | 0.27 | 26.46 | 121 | 220 | 356 | 110 | 20.68 | 4.61 | 3.05 | 62.55 | 2.43 | 2.69 | 0.2 | 0.05 | 3.55 | 1.0731 | 0.1816 | 0.076384 | 3 | 25.09
2498 | 2020-07-29 | 1 | 20.62 | 73.33 | 6.05 | 4453 | 0.27 | 26.46 | 121 | 220 | 356 | 110 | 20.68 | 4.61 | 3.05 | 62.55 | 2.43 | 2.69 | 0.2 | 0.05 | 3.55 | 1.0687 | 0.1816 | 0.076384 | 7 | 32.37
2499 | 2020-07-29 | 1 | 20.62 | 73.33 | 6.05 | 4453 | 0.27 | 26.46 | 121 | 220 | 356 | 110 | 20.68 | 4.61 | 3.05 | 62.55 | 2.43 | 2.69 | 0.2 | 0.05 | 3.55 | 1.0687 | 0.1816 | 0.076384 | 28 | 46.61
2500 | 2020-07-31 | 1 | 19.2 | 75.09 | 5.71 | 4419 | 0.28 | 26.46 | 117 | 230 | 358 | 111 | 21.23 | 4.69 | 2.87 | 63.09 | 2.48 | 2.49 | 0.21 | 0.05 | 2.69 | 1.0862 | 0.18818 | 0.04 | 1 | 14.76
2501 | 2020-07-31 | 1 | 19.2 | 75.09 | 5.71 | 4419 | 0.28 | 26.46 | 117 | 230 | 358 | 111 | 21.23 | 4.69 | 2.87 | 63.09 | 2.48 | 2.49 | 0.21 | 0.05 | 2.69 | 1.0756 | 0.18818 | 0.04 | 3 | 25
2502 | 2020-07-31 | 1 | 19.2 | 75.09 | 5.71 | 4419 | 0.28 | 26.46 | 117 | 230 | 358 | 111 | 21.23 | 4.69 | 2.87 | 63.09 | 2.48 | 2.49 | 0.21 | 0.05 | 2.69 | 1.0764 | 0.18818 | 0.04 | 7 | 32.39
2503 | 2020-07-31 | 1 | 19.2 | 75.09 | 5.71 | 4419 | 0.28 | 26.46 | 117 | 230 | 358 | 111 | 21.23 | 4.69 | 2.87 | 63.09 | 2.48 | 2.49 | 0.21 | 0.05 | 2.69 | 1.0758 | 0.18818 | 0.04 | 28 | 45.86
2504 | 2020-08-01 | 0 | 18.62 | 75.87 | 5.5 | 4599 | 0.23 | 26.46 | 104 | 240 | 358 | 111 | 21.26 | 4.65 | 2.73 | 63.53 | 2.44 | 2.27 | 0.2 | 0.13 | 2.43 | 1.0744 | 0.2616 | 0.04 | 1 | 19.54
2505 | 2020-08-01 | 0 | 18.62 | 75.87 | 5.5 | 4599 | 0.23 | 26.46 | 104 | 240 | 358 | 111 | 21.26 | 4.65 | 2.73 | 63.53 | 2.44 | 2.27 | 0.2 | 0.13 | 2.43 | 1.0744 | 0.2616 | 0.04 | 3 | 32.99
2506 | 2020-08-01 | 0 | 18.62 | 75.87 | 5.5 | 4599 | 0.23 | 26.46 | 104 | 240 | 358 | 111 | 21.26 | 4.65 | 2.73 | 63.53 | 2.44 | 2.27 | 0.2 | 0.13 | 2.43 | 1.0746 | 0.2616 | 0.04 | 7 | 39.21
2507 | 2020-08-01 | 0 | 18.62 | 75.87 | 5.5 | 4599 | 0.23 | 26.46 | 104 | 240 | 358 | 111 | 21.26 | 4.65 | 2.73 | 63.53 | 2.44 | 2.27 | 0.2 | 0.13 | 2.43 | 1.0746 | 0.2616 | 0.04 | 28 | 49.65
2508 | 2020-08-02 | 0 | 19.18 | 74.55 | 6.27 | 4103 | 0.16 | 26.62 | 108 | 230 | 356 | 113 | 21.21 | 4.57 | 2.93 | 63.83 | 2.3 | 2.01 | 0.19 | 0.19 | 2.26 | 1.1151 | 0.31502 | 0.04 | 1 | 18.21
2509 | 2020-08-02 | 0 | 19.18 | 74.55 | 6.27 | 4103 | 0.16 | 26.62 | 108 | 230 | 356 | 113 | 21.21 | 4.57 | 2.93 | 63.83 | 2.3 | 2.01 | 0.19 | 0.19 | 2.26 | 1.1151 | 0.31502 | 0.04 | 3 | 27.95
2510 | 2020-08-02 | 0 | 19.18 | 74.55 | 6.27 | 4103 | 0.16 | 26.62 | 108 | 230 | 356 | 113 | 21.21 | 4.57 | 2.93 | 63.83 | 2.3 | 2.01 | 0.19 | 0.19 | 2.26 | 1.1159 | 0.31502 | 0.04 | 7 | 33.86
2511 | 2020-08-02 | 0 | 19.18 | 74.55 | 6.27 | 4103 | 0.16 | 26.62 | 108 | 230 | 356 | 113 | 21.21 | 4.57 | 2.93 | 63.83 | 2.3 | 2.01 | 0.19 | 0.19 | 2.26 | 1.1159 | 0.31502 | 0.04 | 28 | 41.92
2512 | 2020-08-05 | 1 | 21.18 | 73.58 | 5.24 | 4766 | 0.19 | 26.62 | 84 | 200 | 354 | 109 | 20.37 | 4.48 | 2.99 | 63.07 | 2.38 | 2.81 | 0.21 | 0.05 | 3.42 | 1.3009 | 0.18818 | 0.068469 | 1 | 17.66
2513 | 2020-08-05 | 1 | 21.18 | 73.58 | 5.24 | 4766 | 0.19 | 26.62 | 84 | 200 | 354 | 109 | 20.37 | 4.48 | 2.99 | 63.07 | 2.38 | 2.81 | 0.21 | 0.05 | 3.42 | 1.3009 | 0.18818 | 0.068469 | 3 | 28.49
2514 | 2020-08-05 | 1 | 21.18 | 73.58 | 5.24 | 4766 | 0.19 | 26.62 | 84 | 200 | 354 | 109 | 20.37 | 4.48 | 2.99 | 63.07 | 2.38 | 2.81 | 0.21 | 0.05 | 3.42 | 1.3009 | 0.18818 | 0.068469 | 7 | 32.73
2515 | 2020-08-05 | 1 | 21.18 | 73.58 | 5.24 | 4766 | 0.19 | 26.62 | 84 | 200 | 354 | 109 | 20.37 | 4.48 | 2.99 | 63.07 | 2.38 | 2.81 | 0.21 | 0.05 | 3.42 | 1.2973 | 0.18818 | 0.068469 | 28 | 43.74
2516 | 2020-08-06 | 1 | 20.9 | 73.89 | 5.21 | 4464 | 0.25 | 26.62 | 154 | 250 | 355 | 112 | 20.31 | 4.39 | 2.84 | 62.95 | 2.33 | 2.8 | 0.21 | 0.05 | 3.92 | 1.5662 | 0.18818 | 0.06 | 1 | 17.01
2517 | 2020-08-06 | 1 | 20.9 | 73.89 | 5.21 | 4464 | 0.25 | 26.62 | 154 | 250 | 355 | 112 | 20.31 | 4.39 | 2.84 | 62.95 | 2.33 | 2.8 | 0.21 | 0.05 | 3.92 | 1.5662 | 0.18818 | 0.06 | 3 | 29
2518 | 2020-08-06 | 1 | 20.9 | 73.89 | 5.21 | 4464 | 0.25 | 26.62 | 154 | 250 | 355 | 112 | 20.31 | 4.39 | 2.84 | 62.95 | 2.33 | 2.8 | 0.21 | 0.05 | 3.92 | 1.5662 | 0.18818 | 0.06 | 7 | 34.45
2519 | 2020-08-06 | 1 | 20.9 | 73.89 | 5.21 | 4464 | 0.25 | 26.62 | 154 | 250 | 355 | 112 | 20.31 | 4.39 | 2.84 | 62.95 | 2.33 | 2.8 | 0.21 | 0.05 | 3.92 | 1.5662 | 0.18818 | 0.06 | 28 | 44.87
2520 | 2020-08-06 | 0 | 20.83 | 69.98 | 5.21 | 4307 | 0.25 | 28.46 | 140 | 240 | 353 | 111 | 20.41 | 4.51 | 2.94 | 63.34 | 2.3 | 2.51 | 0.25 | 0.14 | 3.22 | 1.3864 | 0.3045 | 0.04798 | 1 | 21.86
2521 | 2020-08-06 | 0 | 20.83 | 69.98 | 5.21 | 4307 | 0.25 | 28.46 | 140 | 240 | 353 | 111 | 20.41 | 4.51 | 2.94 | 63.34 | 2.3 | 2.51 | 0.25 | 0.14 | 3.22 | 1.3864 | 0.3045 | 0.04786 | 3 | 32.14
2522 | 2020-08-06 | 0 | 20.83 | 69.98 | 5.21 | 4307 | 0.25 | 28.46 | 140 | 240 | 353 | 111 | 20.41 | 4.51 | 2.94 | 63.34 | 2.3 | 2.51 | 0.25 | 0.14 | 3.22 | 1.3864 | 0.3045 | 0.04786 | 7 | 38.46
2523 | 2020-08-06 | 0 | 20.83 | 69.98 | 5.21 | 4307 | 0.25 | 28.46 | 140 | 240 | 353 | 111 | 20.41 | 4.51 | 2.94 | 63.34 | 2.3 | 2.51 | 0.25 | 0.14 | 3.22 | 1.3864 | 0.3045 | 0.04786 | 28 | 45.28
2524 | 2020-08-07 | 1 | 22.36 | 72.14 | 5.5 | 4468 | 0.26 | 26.46 | 146 | 240 | 355 | 106 | 20.31 | 4.49 | 2.93 | 62.9 | 2.29 | 2.71 | 0.2 | 0.05 | 3.91 | 1.0555 | 0.1816 | 0.08 | 1 | 15.21
2525 | 2020-08-07 | 1 | 22.36 | 72.14 | 5.5 | 4468 | 0.26 | 26.46 | 146 | 240 | 355 | 106 | 20.31 | 4.49 | 2.93 | 62.9 | 2.29 | 2.71 | 0.2 | 0.05 | 3.91 | 1.0555 | 0.1816 | 0.08 | 3 | 26.67
2526 | 2020-08-07 | 1 | 22.36 | 72.14 | 5.5 | 4468 | 0.26 | 26.46 | 146 | 240 | 355 | 106 | 20.31 | 4.49 | 2.93 | 62.9 | 2.29 | 2.71 | 0.2 | 0.05 | 3.91 | 1.0555 | 0.1816 | 0.08 | 7 | 33.58
2527 | 2020-08-07 | 1 | 22.36 | 72.14 | 5.5 | 4468 | 0.26 | 26.46 | 146 | 240 | 355 | 106 | 20.31 | 4.49 | 2.93 | 62.9 | 2.29 | 2.71 | 0.2 | 0.05 | 3.91 | 1.0555 | 0.1816 | 0.08 | 28 | 45.29
2528 | 2020-08-07 | 0 | 23.34 | 72.98 | 3.68 | 4591 | 0.15 | 26.62 | 103 | 210 | 353 | 109 | 20.43 | 4.48 | 3.02 | 63.53 | 2.26 | 2.71 | 0.22 | 0.14 | 2.83 | 1.0802 | 0.28476 | 0.0347 | 1 | 21.46
2529 | 2020-08-07 | 0 | 23.34 | 72.98 | 3.68 | 4591 | 0.15 | 26.62 | 103 | 210 | 353 | 109 | 20.43 | 4.48 | 3.02 | 63.53 | 2.26 | 2.71 | 0.22 | 0.14 | 2.83 | 1.0802 | 0.28476 | 0.0347 | 3 | 32.71
2530 | 2020-08-07 | 0 | 23.34 | 72.98 | 3.68 | 4591 | 0.15 | 26.62 | 103 | 210 | 353 | 109 | 20.43 | 4.48 | 3.02 | 63.53 | 2.26 | 2.71 | 0.22 | 0.14 | 2.83 | 1.0802 | 0.28476 | 0.0347 | 7 | 38.46
2531 | 2020-08-07 | 0 | 23.34 | 72.98 | 3.68 | 4591 | 0.15 | 26.62 | 103 | 210 | 353 | 109 | 20.43 | 4.48 | 3.02 | 63.53 | 2.26 | 2.71 | 0.22 | 0.14 | 2.83 | 1.0802 | 0.28476 | 0.0347 | 28 | 42.36
2532 | 2020-08-15 | 1 | 20.25 | 74.08 | 5.67 | 4757 | 0.54 | 24.77 | 131 | 220 | 352 | 111 | 20.15 | 4.53 | 2.9 | 63.78 | 2.17 | 2.53 | 0.21 | 0.04 | 3.47 | 0.8913 | 0.17818 | 0.06 | 1 | 15.5
2533 | 2020-08-15 | 1 | 20.25 | 74.08 | 5.67 | 4757 | 0.54 | 24.77 | 131 | 220 | 352 | 111 | 20.15 | 4.53 | 2.9 | 63.78 | 2.17 | 2.53 | 0.21 | 0.04 | 3.47 | 0.8913 | 0.17818 | 0.06 | 3 | 27.85
2534 | 2020-08-15 | 1 | 20.25 | 74.08 | 5.67 | 4757 | 0.54 | 24.77 | 131 | 220 | 352 | 111 | 20.15 | 4.53 | 2.9 | 63.78 | 2.17 | 2.53 | 0.21 | 0.04 | 3.47 | 0.8913 | 0.17818 | 0.06 | 7 | 35.61
2535 | 2020-08-15 | 1 | 20.25 | 74.08 | 5.67 | 4757 | 0.54 | 24.77 | 131 | 220 | 352 | 111 | 20.15 | 4.53 | 2.9 | 63.78 | 2.17 | 2.53 | 0.21 | 0.04 | 3.47 | 0.8913 | 0.17818 | 0.06 | 28 | 47.34
2536 | 2020-08-16 | 1 | 19.89 | 75.38 | 4.73 | 4397 | 0.22 | 26 | 101 | 210 | 352 | 113 | 20.61 | 4.51 | 3 | 63.55 | 2.31 | 2.54 | 0.21 | 0.05 | 3.01 | 1.1564 | 0.18818 | 0.07 | 1 | 16.57
2537 | 2020-08-16 | 1 | 19.89 | 75.38 | 4.73 | 4397 | 0.22 | 26 | 101 | 210 | 352 | 113 | 20.61 | 4.51 | 3 | 63.55 | 2.31 | 2.54 | 0.21 | 0.05 | 3.01 | 1.1564 | 0.18818 | 0.07 | 3 | 28.97
2538 | 2020-08-16 | 1 | 19.89 | 75.38 | 4.73 | 4397 | 0.22 | 26 | 101 | 210 | 352 | 113 | 20.61 | 4.51 | 3 | 63.55 | 2.31 | 2.54 | 0.21 | 0.05 | 3.01 | 1.1563 | 0.18818 | 0.07 | 7 | 34.27
2539 | 2020-08-16 | 1 | 19.89 | 75.38 | 4.73 | 4397 | 0.22 | 26 | 101 | 210 | 352 | 113 | 20.61 | 4.51 | 3 | 63.55 | 2.31 | 2.54 | 0.21 | 0.05 | 3.01 | 1.1563 | 0.18818 | 0.07 | 28 | 44.08
2540 | 2020-08-16 | 0 | 22.71 | 73.47 | 3.82 | 4601 | 0.14 | 26.62 | 92 | 210 | 354 | 110 | 20.73 | 4.49 | 2.97 | 63.34 | 2.34 | 2.53 | 0.21 | 0.11 | 2.95 | 1.3618 | 0.24818 | 0.03307 | 1 | 20.01
2541 | 2020-08-16 | 0 | 22.71 | 73.47 | 3.82 | 4601 | 0.14 | 26.62 | 92 | 210 | 354 | 110 | 20.73 | 4.49 | 2.97 | 63.34 | 2.34 | 2.53 | 0.21 | 0.11 | 2.95 | 1.3618 | 0.24818 | 0.03307 | 3 | 32.93
2542 | 2020-08-16 | 0 | 22.71 | 73.47 | 3.82 | 4601 | 0.14 | 26.62 | 92 | 210 | 354 | 110 | 20.73 | 4.49 | 2.97 | 63.34 | 2.34 | 2.53 | 0.21 | 0.11 | 2.95 | 1.3618 | 0.24818 | 0.03307 | 7 | 38.08
2543 | 2020-08-16 | 0 | 22.71 | 73.47 | 3.82 | 4601 | 0.14 | 26.62 | 92 | 210 | 354 | 110 | 20.73 | 4.49 | 2.97 | 63.34 | 2.34 | 2.53 | 0.21 | 0.11 | 2.95 | 1.3582 | 0.24818 | 0.03304 | 28 | 44.1
2544 | 2020-08-17 | 1 | 19.01 | 74.85 | 6.14 | 4589 | 0.15 | 26.92 | 135 | 230 | 352 | 106 | 20.57 | 4.41 | 3.07 | 63.28 | 2.4 | 2.31 | 0.2 | 0.05 | 3.51 | 1.1179 | 0.1816 | 0.05 | 1 | 15.22
2545 | 2020-08-17 | 1 | 19.01 | 74.85 | 6.14 | 4589 | 0.15 | 26.92 | 135 | 230 | 352 | 106 | 20.57 | 4.41 | 3.07 | 63.28 | 2.4 | 2.31 | 0.2 | 0.05 | 3.51 | 1.1179 | 0.1816 | 0.05 | 3 | 27.91
2546 | 2020-08-17 | 1 | 19.01 | 74.85 | 6.14 | 4589 | 0.15 | 26.92 | 135 | 230 | 352 | 106 | 20.57 | 4.41 | 3.07 | 63.28 | 2.4 | 2.31 | 0.2 | 0.05 | 3.51 | 1.1179 | 0.1816 | 0.05 | 7 | 32.79
2547 | 2020-08-17 | 1 | 19.01 | 74.85 | 6.14 | 4589 | 0.15 | 26.92 | 135 | 230 | 352 | 106 | 20.57 | 4.41 | 3.07 | 63.28 | 2.4 | 2.31 | 0.2 | 0.05 | 3.51 | 1.1179 | 0.1816 | 0.05 | 28 | 46.36
2548 | 2020-08-18 | 1 | 20.22 | 73.66 | 6.12 | 4352 | 0.3 | 27.08 | 133 | 230 | 354 | 114 | 20.69 | 4.38 | 3.07 | 63.36 | 2.37 | 2.46 | 0.2 | 0.04 | 3.23 | 1.234 | 0.1716 | 0.05 | 1 | 15.85
2549 | 2020-08-18 | 1 | 20.22 | 73.66 | 6.12 | 4352 | 0.3 | 27.08 | 133 | 230 | 354 | 114 | 20.69 | 4.38 | 3.07 | 63.36 | 2.37 | 2.46 | 0.2 | 0.04 | 3.23 | 1.2244 | 0.1716 | 0.05 | 3 | 27.64
2550 | 2020-08-18 | 1 | 20.22 | 73.66 | 6.12 | 4352 | 0.3 | 27.08 | 133 | 230 | 354 | 114 | 20.69 | 4.38 | 3.07 | 63.36 | 2.37 | 2.46 | 0.2 | 0.04 | 3.23 | 1.2223 | 0.1716 | 0.05 | 7 | 35.33
2551 | 2020-08-18 | 1 | 20.22 | 73.66 | 6.12 | 4352 | 0.3 | 27.08 | 133 | 230 | 354 | 114 | 20.69 | 4.38 | 3.07 | 63.36 | 2.37 | 2.46 | 0.2 | 0.04 | 3.23 | 1.2223 | 0.1716 | 0.05 | 28 | 45.64
2552 | 2020-08-19 | 1 | 23.61 | 71.77 | 4.62 | 4949 | 0.15 | 26.92 | 105 | 200 | 354 | 106 | 20.36 | 4.26 | 3.03 | 62.52 | 2.4 | 2.66 | 0.2 | 0.05 | 4.32 | 1.1822 | 0.1816 | 0.08 | 1 | 15.52
2553 | 2020-08-19 | 1 | 23.61 | 71.77 | 4.62 | 4949 | 0.15 | 26.92 | 105 | 200 | 354 | 106 | 20.36 | 4.26 | 3.03 | 62.52 | 2.4 | 2.66 | 0.2 | 0.05 | 4.32 | 1.1771 | 0.1816 | 0.08 | 3 | 25.91
2554 | 2020-08-19 | 1 | 23.61 | 71.77 | 4.62 | 4949 | 0.15 | 26.92 | 105 | 200 | 354 | 106 | 20.36 | 4.26 | 3.03 | 62.52 | 2.4 | 2.66 | 0.2 | 0.05 | 4.32 | 1.1771 | 0.1816 | 0.08 | 7 | 35.51
2555 | 2020-08-19 | 1 | 23.61 | 71.77 | 4.62 | 4949 | 0.15 | 26.92 | 105 | 200 | 354 | 106 | 20.36 | 4.26 | 3.03 | 62.52 | 2.4 | 2.66 | 0.2 | 0.05 | 4.32 | 1.1771 | 0.1816 | 0.08 | 28 | 47.02
2556 | 2020-08-20 | 1 | 23.41 | 68.88 | 7.71 | 4703 | 0.15 | 26.77 | 111 | 200 | 354 | 113 | 20.31 | 4.32 | 3.1 | 62.67 | 2.4 | 2.56 | 0.2 | 0.05 | 4.18 | 1.1441 | 0.1816 | 0.08 | 1 | 15.07
2557 | 2020-08-20 | 1 | 23.41 | 68.88 | 7.71 | 4703 | 0.15 | 26.77 | 111 | 200 | 354 | 113 | 20.31 | 4.32 | 3.1 | 62.67 | 2.4 | 2.56 | 0.2 | 0.05 | 4.18 | 1.1377 | 0.1816 | 0.08 | 3 | 27.28
2558 | 2020-08-20 | 1 | 23.41 | 68.88 | 7.71 | 4703 | 0.15 | 26.77 | 111 | 200 | 354 | 113 | 20.31 | 4.32 | 3.1 | 62.67 | 2.4 | 2.56 | 0.2 | 0.05 | 4.18 | 1.1377 | 0.1816 | 0.08 | 7 | 34.82
2559 | 2020-08-20 | 1 | 23.41 | 68.88 | 7.71 | 4703 | 0.15 | 26.77 | 111 | 200 | 354 | 113 | 20.31 | 4.32 | 3.1 | 62.67 | 2.4 | 2.56 | 0.2 | 0.05 | 4.18 | 1.1377 | 0.1816 | 0.08 | 28 | 42.95
2560 | 2020-08-20 | 0 | 22.49 | 70.86 | 6.65 | 4558 | 0.14 | 26.62 | 91 | 190 | 352 | 114 | 20.67 | 4.4 | 3.07 | 63.56 | 2.37 | 2.71 | 0.21 | 0.11 | 2.59 | 1.5708 | 0.24818 | 0.035 | 1 | 18.09
2561 | 2020-08-20 | 0 | 22.49 | 70.86 | 6.65 | 4558 | 0.14 | 26.62 | 91 | 190 | 352 | 114 | 20.67 | 4.4 | 3.07 | 63.56 | 2.37 | 2.71 | 0.21 | 0.11 | 2.59 | 1.5708 | 0.24818 | 0.035 | 3 | 30.72
2562 | 2020-08-20 | 0 | 22.49 | 70.86 | 6.65 | 4558 | 0.14 | 26.62 | 91 | 190 | 352 | 114 | 20.67 | 4.4 | 3.07 | 63.56 | 2.37 | 2.71 | 0.21 | 0.11 | 2.59 | 1.5713 | 0.24818 | 0.035 | 7 | 38.12
2563 | 2020-08-20 | 0 | 22.49 | 70.86 | 6.65 | 4558 | 0.14 | 26.62 | 91 | 190 | 352 | 114 | 20.67 | 4.4 | 3.07 | 63.56 | 2.37 | 2.71 | 0.21 | 0.11 | 2.59 | 1.5677 | 0.24818 | 0.035 | 28 | 44.95
2564 | 2020-08-22 | 1 | 21.8 | 73 | 5.2 | 4727 | 0.2 | 26.62 | 101 | 200 | 355 | 108 | 20.5 | 4.39 | 3.01 | 63.32 | 2.21 | 2.57 | 0.19 | 0.04 | 3.56 | 0.922 | 0.16502 | 0.07 | 1 | 15.21
2565 | 2020-08-22 | 1 | 21.8 | 73 | 5.2 | 4727 | 0.2 | 26.62 | 101 | 200 | 355 | 108 | 20.5 | 4.39 | 3.01 | 63.32 | 2.21 | 2.57 | 0.19 | 0.04 | 3.56 | 0.922 | 0.16502 | 0.07 | 3 | 26.6
2566 | 2020-08-22 | 1 | 21.8 | 73 | 5.2 | 4727 | 0.2 | 26.62 | 101 | 200 | 355 | 108 | 20.5 | 4.39 | 3.01 | 63.32 | 2.21 | 2.57 | 0.19 | 0.04 | 3.56 | 0.922 | 0.16502 | 0.07 | 7 | 30.65
2567 | 2020-08-22 | 1 | 21.8 | 73 | 5.2 | 4727 | 0.2 | 26.62 | 101 | 200 | 355 | 108 | 20.5 | 4.39 | 3.01 | 63.32 | 2.21 | 2.57 | 0.19 | 0.04 | 3.56 | 0.922 | 0.16502 | 0.07 | 28 | 43.34
2568 | 2020-08-23 | 1 | 21.32 | 73.21 | 5.47 | 4482 | 0.27 | 25.85 | 106 | 200 | 355 | 113 | 20.54 | 4.41 | 3.01 | 63.58 | 2.14 | 2.57 | 0.18 | 0.04 | 3.31 | 0.9766 | 0.15844 | 0.073 | 1 | 16.77
2569 | 2020-08-23 | 1 | 21.32 | 73.21 | 5.47 | 4482 | 0.27 | 25.85 | 106 | 200 | 355 | 113 | 20.54 | 4.41 | 3.01 | 63.58 | 2.14 | 2.57 | 0.18 | 0.04 | 3.31 | 0.9766 | 0.15844 | 0.073 | 3 | 28.5
2570 | 2020-08-23 | 1 | 21.32 | 73.21 | 5.47 | 4482 | 0.27 | 25.85 | 106 | 200 | 355 | 113 | 20.54 | 4.41 | 3.01 | 63.58 | 2.14 | 2.57 | 0.18 | 0.04 | 3.31 | 0.9766 | 0.15844 | 0.073 | 7 | 34.52
2571 | 2020-08-23 | 1 | 21.32 | 73.21 | 5.47 | 4482 | 0.27 | 25.85 | 106 | 200 | 355 | 113 | 20.54 | 4.41 | 3.01 | 63.58 | 2.14 | 2.57 | 0.18 | 0.04 | 3.31 | 0.9766 | 0.15844 | 0.073 | 28 | 45.39
2572 | 2020-08-24 | 1 | 21.75 | 73.06 | 5.19 | 4693 | 0.2 | 25.85 | 95 | 200 | 354 | 108 | 20.66 | 4.46 | 3.02 | 63.03 | 2.2 | 2.57 | 0.2 | 0.05 | 3.6 | 0.9352 | 0.1816 | 0.08 | 1 | 17.45
2573 | 2020-08-24 | 1 | 21.75 | 73.06 | 5.19 | 4693 | 0.2 | 25.85 | 95 | 200 | 354 | 108 | 20.66 | 4.46 | 3.02 | 63.03 | 2.2 | 2.57 | 0.2 | 0.05 | 3.6 | 0.9352 | 0.1816 | 0.08 | 3 | 28.28
2574 | 2020-08-24 | 1 | 21.75 | 73.06 | 5.19 | 4693 | 0.2 | 25.85 | 95 | 200 | 354 | 108 | 20.66 | 4.46 | 3.02 | 63.03 | 2.2 | 2.57 | 0.2 | 0.05 | 3.6 | 0.9352 | 0.1816 | 0.08 | 7 | 34.02
2575 | 2020-08-24 | 1 | 21.75 | 73.06 | 5.19 | 4693 | 0.2 | 25.85 | 95 | 200 | 354 | 108 | 20.66 | 4.46 | 3.02 | 63.03 | 2.2 | 2.57 | 0.2 | 0.05 | 3.6 | 0.9352 | 0.1816 | 0.08 | 28 | 47.9
2576 | 2020-08-24 | 0 | 20.21 | 74.6 | 5.19 | 4584 | 0.21 | 26.46 | 100 | 200 | 354 | 109 | 20.77 | 4.45 | 2.98 | 63.85 | 2.16 | 2.6 | 0.18 | 0.09 | 2.62 | 0.8768 | 0.20844 | 0.035 | 1 | 20.58
2577 | 2020-08-24 | 0 | 20.21 | 74.6 | 5.19 | 4584 | 0.21 | 26.46 | 100 | 200 | 354 | 109 | 20.77 | 4.45 | 2.98 | 63.85 | 2.16 | 2.6 | 0.18 | 0.09 | 2.62 | 0.8768 | 0.20844 | 0.035 | 3 | 31.9
2578 | 2020-08-24 | 0 | 20.21 | 74.6 | 5.19 | 4584 | 0.21 | 26.46 | 100 | 200 | 354 | 109 | 20.77 | 4.45 | 2.98 | 63.85 | 2.16 | 2.6 | 0.18 | 0.09 | 2.62 | 0.8768 | 0.20844 | 0.035 | 7 | 38.93
2579 | 2020-08-24 | 0 | 20.21 | 74.6 | 5.19 | 4584 | 0.21 | 26.46 | 100 | 200 | 354 | 109 | 20.77 | 4.45 | 2.98 | 63.85 | 2.16 | 2.6 | 0.18 | 0.09 | 2.62 | 0.8792 | 0.20844 | 0.035 | 28 | 48.11
2580 | 2020-08-27 | 1 | 21.03 | 74.28 | 4.69 | 5028 | 0.17 | 27.08 | 81 | 190 | 358 | 113 | 20.21 | 4.48 | 2.98 | 63.35 | 2.08 | 2.43 | 0.2 | 0.05 | 4.01 | 1.0429 | 0.1816 | 0.085 | 1 | 18.78
2581 | 2020-08-27 | 1 | 21.03 | 74.28 | 4.69 | 5028 | 0.17 | 27.08 | 81 | 190 | 358 | 113 | 20.21 | 4.48 | 2.98 | 63.35 | 2.08 | 2.43 | 0.2 | 0.05 | 4.01 | 1.0429 | 0.1816 | 0.085 | 3 | 29.71
2582 | 2020-08-27 | 1 | 21.03 | 74.28 | 4.69 | 5028 | 0.17 | 27.08 | 81 | 190 | 358 | 113 | 20.21 | 4.48 | 2.98 | 63.35 | 2.08 | 2.43 | 0.2 | 0.05 | 4.01 | 1.0429 | 0.1816 | 0.085 | 7 | 37.26
2583 | 2020-08-27 | 1 | 21.03 | 74.28 | 4.69 | 5028 | 0.17 | 27.08 | 81 | 190 | 358 | 113 | 20.21 | 4.48 | 2.98 | 63.35 | 2.08 | 2.43 | 0.2 | 0.05 | 4.01 | 1.0431 | 0.1816 | 0.085 | 28 | 55.15
2584 | 2020-08-28 | 1 | 21.44 | 74.49 | 4.07 | 5031 | 0.13 | 26.92 | 92 | 200 | 358 | 113 | 20.17 | 4.54 | 3.11 | 62.87 | 2.04 | 2.7 | 0.21 | 0.06 | 4.08 | 0.8193 | 0.19818 | 0.09 | 1 | 18.65
2585 | 2020-08-28 | 1 | 21.44 | 74.49 | 4.07 | 5031 | 0.13 | 26.92 | 92 | 200 | 358 | 113 | 20.17 | 4.54 | 3.11 | 62.87 | 2.04 | 2.7 | 0.21 | 0.06 | 4.08 | 0.8193 | 0.19818 | 0.09 | 3 | 29.66
2586 | 2020-08-28 | 1 | 21.44 | 74.49 | 4.07 | 5031 | 0.13 | 26.92 | 92 | 200 | 358 | 113 | 20.17 | 4.54 | 3.11 | 62.87 | 2.04 | 2.7 | 0.21 | 0.06 | 4.08 | 0.8193 | 0.19818 | 0.09 | 7 | 37.3
2587 | 2020-08-28 | 1 | 21.44 | 74.49 | 4.07 | 5031 | 0.13 | 26.92 | 92 | 200 | 358 | 113 | 20.17 | 4.54 | 3.11 | 62.87 | 2.04 | 2.7 | 0.21 | 0.06 | 4.08 | 0.8244 | 0.19818 | 0.09 | 28 | 54.03
2588 | 2020-08-28 | 0 | 18.81 | 75.99 | 5.2 | 4580 | 0.09 | 27.08 | 94 | 200 | 352 | 110 | 20.52 | 4.73 | 3.21 | 63.2 | 2.18 | 2.29 | 0.19 | 0.1 | 3.28 | 0.9227 | 0.22502 | 0.035 | 1 | 20.26
2589 | 2020-08-28 | 0 | 18.81 | 75.99 | 5.2 | 4580 | 0.09 | 27.08 | 94 | 200 | 352 | 110 | 20.52 | 4.73 | 3.21 | 63.2 | 2.18 | 2.29 | 0.19 | 0.1 | 3.28 | 0.9227 | 0.22502 | 0.035 | 3 | 31.96
2590 | 2020-08-28 | 0 | 18.81 | 75.99 | 5.2 | 4580 | 0.09 | 27.08 | 94 | 200 | 352 | 110 | 20.52 | 4.73 | 3.21 | 63.2 | 2.18 | 2.29 | 0.19 | 0.1 | 3.28 | 0.9227 | 0.22502 | 0.035 | 7 | 37.34
2591 | 2020-08-28 | 0 | 18.81 | 75.99 | 5.2 | 4580 | 0.09 | 27.08 | 94 | 200 | 352 | 110 | 20.52 | 4.73 | 3.21 | 63.2 | 2.18 | 2.29 | 0.19 | 0.1 | 3.28 | 0.9234 | 0.22502 | 0.035 | 28 | 54.15
2592 | 2020-08-29 | 1 | 19.1 | 75.02 | 3.42 | 4922 | 0.19 | 26.77 | 93 | 190 | 355 | 109 | 20.31 | 4.58 | 3.08 | 62.61 | 2.27 | 2.63 | 0.2 | 0.05 | 4.07 | 0.8639 | 0.1816 | 0.038 | 1 | 18.53
2593 | 2020-08-29 | 1 | 19.1 | 75.02 | 3.42 | 4922 | 0.19 | 26.77 | 93 | 190 | 355 | 109 | 20.31 | 4.58 | 3.08 | 62.61 | 2.27 | 2.63 | 0.2 | 0.05 | 4.07 | 0.8639 | 0.1816 | 0.038 | 3 | 31.45
2594 | 2020-08-29 | 1 | 19.1 | 75.02 | 3.42 | 4922 | 0.19 | 26.77 | 93 | 190 | 355 | 109 | 20.31 | 4.58 | 3.08 | 62.61 | 2.27 | 2.63 | 0.2 | 0.05 | 4.07 | 0.8639 | 0.1816 | 0.038 | 7 | 35.08
2595 | 2020-08-29 | 1 | 19.1 | 75.02 | 3.42 | 4922 | 0.19 | 26.77 | 93 | 190 | 355 | 109 | 20.31 | 4.58 | 3.08 | 62.61 | 2.27 | 2.63 | 0.2 | 0.05 | 4.07 | 0.8697 | 0.1816 | 0.038 | 28 | 53.3
2596 | 2020-08-30 | 1 | 20.27 | 74.76 | 3.75 | 4973 | 0.29 | 26.92 | 91 | 200 | 356 | 109 | 20.32 | 4.51 | 2.94 | 62.31 | 2.14 | 2.97 | 0.19 | 0.04 | 4.37 | 0.9457 | 0.16502 | 0.08 | 1 | 17.58
2597 | 2020-08-30 | 1 | 20.27 | 74.76 | 3.75 | 4973 | 0.29 | 26.92 | 91 | 200 | 356 | 109 | 20.32 | 4.51 | 2.94 | 62.31 | 2.14 | 2.97 | 0.19 | 0.04 | 4.37 | 0.9457 | 0.16502 | 0.08 | 3 | 29.2
2598 | 2020-08-30 | 1 | 20.27 | 74.76 | 3.75 | 4973 | 0.29 | 26.92 | 91 | 200 | 356 | 109 | 20.32 | 4.51 | 2.94 | 62.31 | 2.14 | 2.97 | 0.19 | 0.04 | 4.37 | 0.9457 | 0.16502 | 0.08 | 7 | 35.79
2599 | 2020-08-30 | 1 | 20.27 | 74.76 | 3.75 | 4973 | 0.29 | 26.92 | 91 | 200 | 356 | 109 | 20.32 | 4.51 | 2.94 | 62.31 | 2.14 | 2.97 | 0.19 | 0.04 | 4.37 | 0.9474 | 0.16502 | 0.08 | 28 | 52.91
2600 | 2020-08-30 | 0 | 19.51 | 75.3 | 5.19 | 4684 | 0.22 | 26.92 | 96 | 190 | 352 | 113 | 20.44 | 4.58 | 3.1 | 63.32 | 2.14 | 2.7 | 0.2 | 0.11 | 3.09 | 0.7989 | 0.2416 | 0.04 | 1 | 19.71
2601 | 2020-08-30 | 0 | 19.51 | 75.3 | 5.19 | 4684 | 0.22 | 26.92 | 96 | 190 | 352 | 113 | 20.44 | 4.58 | 3.1 | 63.32 | 2.14 | 2.7 | 0.2 | 0.11 | 3.09 | 0.7989 | 0.2416 | 0.04 | 3 | 30.91
2602 | 2020-08-30 | 0 | 19.51 | 75.3 | 5.19 | 4684 | 0.22 | 26.92 | 96 | 190 | 352 | 113 | 20.44 | 4.58 | 3.1 | 63.32 | 2.14 | 2.7 | 0.2 | 0.11 | 3.09 | 0.7989 | 0.2416 | 0.04 | 7 | 37.2
2603 | 2020-08-30 | 0 | 19.51 | 75.3 | 5.19 | 4684 | 0.22 | 26.92 | 96 | 190 | 352 | 113 | 20.44 | 4.58 | 3.1 | 63.32 | 2.14 | 2.7 | 0.2 | 0.11 | 3.09 | 0.8066 | 0.2416 | 0.04 | 28 | 53.87
2604 | 2020-08-31 | 1 | 20.59 | 75.02 | 4.39 | 5011 | 0.19 | 26.77 | 93 | 200 | 356 | 113 | 20.71 | 4.5 | 2.81 | 62.61 | 2.11 | 2.68 | 0.18 | 0.06 | 4.11 | 0.9617 | 0.17844 | 0.09 | 1 | 15.94
2605 | 2020-08-31 | 1 | 20.59 | 75.02 | 4.39 | 5011 | 0.19 | 26.77 | 93 | 200 | 356 | 113 | 20.71 | 4.5 | 2.81 | 62.61 | 2.11 | 2.68 | 0.18 | 0.06 | 4.11 | 0.9617 | 0.17844 | 0.09 | 3 | 27.19
2606 | 2020-08-31 | 1 | 20.59 | 75.02 | 4.39 | 5011 | 0.19 | 26.77 | 93 | 200 | 356 | 113 | 20.71 | 4.5 | 2.81 | 62.61 | 2.11 | 2.68 | 0.18 | 0.06 | 4.11 | 0.9617 | 0.17844 | 0.09 | 7 | 35.44
2607 | 2020-08-31 | 1 | 20.59 | 75.02 | 4.39 | 5011 | 0.19 | 26.77 | 93 | 200 | 356 | 113 | 20.71 | 4.5 | 2.81 | 62.61 | 2.11 | 2.68 | 0.18 | 0.06 | 4.11 | 0.9651 | 0.17844 | 0.09 | 28 | 52.98
2608 | 2020-09-01 | 1 | 22.05 | 72.15 | 5.8 | 4876 | 0.38 | 26.31 | 92 | 190 | 356 | 110 | 20.1 | 4.45 | 2.84 | 62.52 | 2.34 | 2.74 | 0.23 | 0.05 | 4.53 | 1.305 | 0.20134 | 0.09 | 1 | 16.62
2609 | 2020-09-01 | 1 | 22.05 | 72.15 | 5.8 | 4876 | 0.38 | 26.31 | 92 | 190 | 356 | 110 | 20.1 | 4.45 | 2.84 | 62.52 | 2.34 | 2.74 | 0.23 | 0.05 | 4.53 | 1.305 | 0.20134 | 0.09 | 3 | 28.83
2610 | 2020-09-01 | 1 | 22.05 | 72.15 | 5.8 | 4876 | 0.38 | 26.31 | 92 | 190 | 356 | 110 | 20.1 | 4.45 | 2.84 | 62.52 | 2.34 | 2.74 | 0.23 | 0.05 | 4.53 | 1.305 | 0.20134 | 0.09 | 7 | 33.84
2611 | 2020-09-01 | 1 | 22.05 | 72.15 | 5.8 | 4876 | 0.38 | 26.31 | 92 | 190 | 356 | 110 | 20.1 | 4.45 | 2.84 | 62.52 | 2.34 | 2.74 | 0.23 | 0.05 | 4.53 | 1.3014 | 0.20134 | 0.09 | 28 | 51.81
2612 | 2020-09-02 | 1 | 20.56 | 71.28 | 8.16 | 5008 | 0.3 | 25.85 | 94 | 200 | 356 | 112 | 19.99 | 4.38 | 2.78 | 62.14 | 2.26 | 2.69 | 0.2 | 0.05 | 5.31 | 0.9065 | 0.1816 | 0.09 | 1 | 15.18
2613 | 2020-09-02 | 1 | 20.56 | 71.28 | 8.16 | 5008 | 0.3 | 25.85 | 94 | 200 | 356 | 112 | 19.99 | 4.38 | 2.78 | 62.14 | 2.26 | 2.69 | 0.2 | 0.05 | 5.31 | 0.9065 | 0.1816 | 0.09 | 3 | 24.84
2614 | 2020-09-02 | 1 | 20.56 | 71.28 | 8.16 | 5008 | 0.3 | 25.85 | 94 | 200 | 356 | 112 | 19.99 | 4.38 | 2.78 | 62.14 | 2.26 | 2.69 | 0.2 | 0.05 | 5.31 | 0.9065 | 0.1816 | 0.09 | 7 | 32.32
2615 | 2020-09-02 | 1 | 20.56 | 71.28 | 8.16 | 5008 | 0.3 | 25.85 | 94 | 200 | 356 | 112 | 19.99 | 4.38 | 2.78 | 62.14 | 2.26 | 2.69 | 0.2 | 0.05 | 5.31 | 0.9065 | 0.1816 | 0.09 | 28 | 45.87
2616 | 2020-09-03 | 1 | 21.05 | 73.31 | 5.62 | 4733 | 0.33 | 26.15 | 103 | 200 | 355 | 109 | 20.4 | 4.56 | 2.9 | 63.37 | 2.32 | 2.58 | 0.2 | 0.05 | 3.41 | 1.1151 | 0.1816 | 0.085 | 1 | 16.88
2617 | 2020-09-03 | 1 | 21.05 | 73.31 | 5.62 | 4733 | 0.33 | 26.15 | 103 | 200 | 355 | 109 | 20.4 | 4.56 | 2.9 | 63.37 | 2.32 | 2.58 | 0.2 | 0.05 | 3.41 | 1.1151 | 0.1816 | 0.085 | 3 | 28.32
2618 | 2020-09-03 | 1 | 21.05 | 73.31 | 5.62 | 4733 | 0.33 | 26.15 | 103 | 200 | 355 | 109 | 20.4 | 4.56 | 2.9 | 63.37 | 2.32 | 2.58 | 0.2 | 0.05 | 3.41 | 1.1151 | 0.1816 | 0.085 | 7 | 34.13
2619 | 2020-09-03 | 1 | 21.05 | 73.31 | 5.62 | 4733 | 0.33 | 26.15 | 103 | 200 | 355 | 109 | 20.4 | 4.56 | 2.9 | 63.37 | 2.32 | 2.58 | 0.2 | 0.05 | 3.41 | 1.1143 | 0.1816 | 0.085 | 28 | 49.77
2620 | 2020-09-04 | 1 | 19.92 | 73.88 | 6.2 | 4577 | 0.36 | 26 | 91 | 200 | 354 | 114 | 20.19 | 4.53 | 2.95 | 62.68 | 2.29 | 2.78 | 0.21 | 0.06 | 4.09 | 1.4225 | 0.19818 | 0.04 | 1 | 15.76
2621 | 2020-09-04 | 1 | 19.92 | 73.88 | 6.2 | 4577 | 0.36 | 26 | 91 | 200 | 354 | 114 | 20.19 | 4.53 | 2.95 | 62.68 | 2.29 | 2.78 | 0.21 | 0.06 | 4.09 | 1.4324 | 0.19818 | 0.04 | 3 | 29.75
2622 | 2020-09-04 | 1 | 19.92 | 73.88 | 6.2 | 4577 | 0.36 | 26 | 91 | 200 | 354 | 114 | 20.19 | 4.53 | 2.95 | 62.68 | 2.29 | 2.78 | 0.21 | 0.06 | 4.09 | 1.4324 | 0.19818 | 0.04 | 7 | 35.22
2623 | 2020-09-04 | 1 | 19.92 | 73.88 | 6.2 | 4577 | 0.36 | 26 | 91 | 200 | 354 | 114 | 20.19 | 4.53 | 2.95 | 62.68 | 2.29 | 2.78 | 0.21 | 0.06 | 4.09 | 1.429 | 0.19818 | 0.04 | 28 | 48.7
2624 | 2020-09-05 | 1 | 17.57 | 73.9 | 8.53 | 5167 | 0.49 | 26.31 | 91 | 200 | 352 | 108 | 19.75 | 4.47 | 3.03 | 61.87 | 2.42 | 2.69 | 0.19 | 0.05 | 5.32 | 1.3551 | 0.17502 | 0.035 | 1 | 14.36
2625 | 2020-09-05 | 1 | 17.57 | 73.9 | 8.53 | 5167 | 0.49 | 26.31 | 91 | 200 | 352 | 108 | 19.75 | 4.47 | 3.03 | 61.87 | 2.42 | 2.69 | 0.19 | 0.05 | 5.32 | 1.3551 | 0.17502 | 0.035 | 3 | 24.9
2626 | 2020-09-05 | 1 | 17.57 | 73.9 | 8.53 | 5167 | 0.49 | 26.31 | 91 | 200 | 352 | 108 | 19.75 | 4.47 | 3.03 | 61.87 | 2.42 | 2.69 | 0.19 | 0.05 | 5.32 | 1.3551 | 0.17502 | 0.035 | 7 | 32.48
2627 | 2020-09-05 | 1 | 17.57 | 73.9 | 8.53 | 5167 | 0.49 | 26.31 | 91 | 200 | 352 | 108 | 19.75 | 4.47 | 3.03 | 61.87 | 2.42 | 2.69 | 0.19 | 0.05 | 5.32 | 1.3551 | 0.17502 | 0.035 | 28 | 44.03
2628 | 2020-09-05 | 0 | 16.42 | 75.18 | 8.4 | 4259 | 0.36 | 26.31 | 113 | 200 | 350 | 115 | 20.35 | 4.58 | 3.09 | 63.42 | 2.3 | 2.63 | 0.2 | 0.14 | 2.91 | 1.1925 | 0.2716 | 0.04 | 1 | 17.6
2629 | 2020-09-05 | 0 | 16.42 | 75.18 | 8.4 | 4259 | 0.36 | 26.31 | 113 | 200 | 350 | 115 | 20.35 | 4.58 | 3.09 | 63.42 | 2.3 | 2.63 | 0.2 | 0.14 | 2.91 | 1.1985 | 0.2716 | 0.04 | 3 | 29.98
2630 | 2020-09-05 | 0 | 16.42 | 75.18 | 8.4 | 4259 | 0.36 | 26.31 | 113 | 200 | 350 | 115 | 20.35 | 4.58 | 3.09 | 63.42 | 2.3 | 2.63 | 0.2 | 0.14 | 2.91 | 1.1985 | 0.2716 | 0.04 | 7 | 37.64
2631 | 2020-09-05 | 0 | 16.42 | 75.18 | 8.4 | 4259 | 0.36 | 26.31 | 113 | 200 | 350 | 115 | 20.35 | 4.58 | 3.09 | 63.42 | 2.3 | 2.63 | 0.2 | 0.14 | 2.91 | 1.1985 | 0.2716 | 0.04 | 28 | 51.6
2632 | 2020-09-06 | 1 | 20.55 | 73.2 | 6.25 | 4639 | 0.46 | 26.31 | 105 | 200 | 348 | 107 | 19.9 | 4.45 | 2.97 | 61.76 | 2.41 | 2.69 | 0.2 | 0.05 | 5.35 | 1.0514 | 0.1816 | 0.04 | 1 | 15.81
2633 | 2020-09-06 | 1 | 20.55 | 73.2 | 6.25 | 4639 | 0.46 | 26.31 | 105 | 200 | 348 | 107 | 19.9 | 4.45 | 2.97 | 61.76 | 2.41 | 2.69 | 0.2 | 0.05 | 5.35 | 1.0514 | 0.1816 | 0.04 | 3 | 28.31
2634 | 2020-09-06 | 1 | 20.55 | 73.2 | 6.25 | 4639 | 0.46 | 26.31 | 105 | 200 | 348 | 107 | 19.9 | 4.45 | 2.97 | 61.76 | 2.41 | 2.69 | 0.2 | 0.05 | 5.35 | 1.0534 | 0.1816 | 0.04 | 7 | 35.74
2635 | 2020-09-06 | 1 | 20.55 | 73.2 | 6.25 | 4639 | 0.46 | 26.31 | 105 | 200 | 348 | 107 | 19.9 | 4.45 | 2.97 | 61.76 | 2.41 | 2.69 | 0.2 | 0.05 | 5.35 | 1.0534 | 0.1816 | 0.04 | 28 | 49.23
2636 | 2020-09-08 | 1 | 21.88 | 72.49 | 5.63 | 4856 | 0.39 | 26.15 | 96 | 200 | 356 | 108 | 19.75 | 4.47 | 2.96 | 61.93 | 2.38 | 2.7 | 0.21 | 0.05 | 5.33 | 1.2951 | 0.18818 | 0.035 | 1 | 15.07
2637 | 2020-09-08 | 1 | 21.88 | 72.49 | 5.63 | 4856 | 0.39 | 26.15 | 96 | 200 | 356 | 108 | 19.75 | 4.47 | 2.96 | 61.93 | 2.38 | 2.7 | 0.21 | 0.05 | 5.33 | 1.2951 | 0.18818 | 0.035 | 3 | 26.92
2638 | 2020-09-08 | 1 | 21.88 | 72.49 | 5.63 | 4856 | 0.39 | 26.15 | 96 | 200 | 356 | 108 | 19.75 | 4.47 | 2.96 | 61.93 | 2.38 | 2.7 | 0.21 | 0.05 | 5.33 | 1.2951 | 0.18818 | 0.035 | 7 | 34.3
2639 | 2020-09-08 | 1 | 21.88 | 72.49 | 5.63 | 4856 | 0.39 | 26.15 | 96 | 200 | 356 | 108 | 19.75 | 4.47 | 2.96 | 61.93 | 2.38 | 2.7 | 0.21 | 0.05 | 5.33 | 1.2951 | 0.18818 | 0.035 | 28 | 43.51
2640 | 2020-09-12 | 1 | 21.09 | 70.85 | 8.06 | 4745 | 0.21 | 26.1 | 161 | 230 | 345 | 114 | 20.27 | 4.59 | 3.07 | 62.69 | 2.41 | 2.77 | 0.2 | 0.1 | 3.64 | 1.1827 | 0.2316 | 0.02 | 1 | 16.22
2641 | 2020-09-12 | 1 | 21.09 | 70.85 | 8.06 | 4745 | 0.21 | 26.1 | 161 | 230 | 345 | 114 | 20.27 | 4.59 | 3.07 | 62.69 | 2.41 | 2.77 | 0.2 | 0.1 | 3.64 | 1.185 | 0.2316 | 0.02 | 3 | 29.29
2642 | 2020-09-12 | 1 | 21.09 | 70.85 | 8.06 | 4745 | 0.21 | 26.1 | 161 | 230 | 345 | 114 | 20.27 | 4.59 | 3.07 | 62.69 | 2.41 | 2.77 | 0.2 | 0.1 | 3.64 | 1.185 | 0.2316 | 0.02 | 7 | 36.43
2643 | 2020-09-12 | 1 | 21.09 | 70.85 | 8.06 | 4745 | 0.21 | 26.1 | 161 | 230 | 345 | 114 | 20.27 | 4.59 | 3.07 | 62.69 | 2.41 | 2.77 | 0.2 | 0.1 | 3.64 | 1.185 | 0.2316 | 0.02 | 28 | 49.11
2644 | 2020-09-13 | 0 | 20.23 | 74.45 | 5.32 | 4524 | 0.14 | 26.31 | 120 | 200 | 344 | 109 | 20.8 | 4.6 | 2.93 | 63.76 | 2.21 | 2.53 | 0.2 | 0.14 | 2.46 | 1.0806 | 0.2716 | 0.02 | 1 | 18.98
2645 | 2020-09-13 | 0 | 20.23 | 74.45 | 5.32 | 4524 | 0.14 | 26.31 | 120 | 200 | 344 | 109 | 20.8 | 4.6 | 2.93 | 63.76 | 2.21 | 2.53 | 0.2 | 0.14 | 2.46 | 1.0806 | 0.2716 | 0.02 | 3 | 3.01
2646 | 2020-09-13 | 0 | 20.23 | 74.45 | 5.32 | 4524 | 0.14 | 26.31 | 120 | 200 | 344 | 109 | 20.8 | 4.6 | 2.93 | 63.76 | 2.21 | 2.53 | 0.2 | 0.14 | 2.46 | 1.0776 | 0.2716 | 0.02 | 7 | 37.52
2647 | 2020-09-13 | 0 | 20.23 | 74.45 | 5.32 | 4524 | 0.14 | 26.31 | 120 | 200 | 344 | 109 | 20.8 | 4.6 | 2.93 | 63.76 | 2.21 | 2.53 | 0.2 | 0.14 | 2.46 | 1.0776 | 0.2716 | 0.02 | 28 | 51.42
2648 | 2020-09-14 | 1 | 20.65 | 71.62 | 7.73 | 4797 | 0.56 | 26.15 | 125 | 220 | 357 | 112 | 20.42 | 4.41 | 2.85 | 63.04 | 2.3 | 2.78 | 0.21 | 0.05 | 3.73 | 1.0329 | 0.18818 | 0.0675 | 1 | 14.22
2649 | 2020-09-14 | 1 | 20.65 | 71.62 | 7.73 | 4797 | 0.56 | 26.15 | 125 | 220 | 357 | 112 | 20.42 | 4.41 | 2.85 | 63.04 | 2.3 | 2.78 | 0.21 | 0.05 | 3.73 | 1.0142 | 0.18818 | 0.0675 | 3 | 26.62
2650 | 2020-09-14 | 1 | 20.65 | 71.62 | 7.73 | 4797 | 0.56 | 26.15 | 125 | 220 | 357 | 112 | 20.42 | 4.41 | 2.85 | 63.04 | 2.3 | 2.78 | 0.21 | 0.05 | 3.73 | 1.0142 | 0.18818 | 0.0675 | 7 | 34.88
2651 | 2020-09-14 | 1 | 20.65 | 71.62 | 7.73 | 4797 | 0.56 | 26.15 | 125 | 220 | 357 | 112 | 20.42 | 4.41 | 2.85 | 63.04 | 2.3 | 2.78 | 0.21 | 0.05 | 3.73 | 1.0142 | 0.18818 | 0.0675 | 28 | 49.7
2652 | 2020-09-21 | 1 | 19.14 | 75.01 | 5.85 | 4406 | 0.22 | 26.15 | 124 | 200 | 357 | 112 | 20.74 | 4.67 | 3.16 | 62.38 | 2.19 | 2.11 | 0.17 | 0.05 | 4.32 | 1.1208 | 0.16186 | 0.07 | 1 | 14.05
2653 | 2020-09-21 | 1 | 19.14 | 75.01 | 5.85 | 4406 | 0.22 | 26.15 | 124 | 200 | 357 | 112 | 20.74 | 4.67 | 3.16 | 62.38 | 2.19 | 2.11 | 0.17 | 0.05 | 4.32 | 1.1208 | 0.16186 | 0.07 | 3 | 25.37
2654 | 2020-09-21 | 1 | 19.14 | 75.01 | 5.85 | 4406 | 0.22 | 26.15 | 124 | 200 | 357 | 112 | 20.74 | 4.67 | 3.16 | 62.38 | 2.19 | 2.11 | 0.17 | 0.05 | 4.32 | 1.1208 | 0.16186 | 0.07 | 7 | 34.74
2655 | 2020-09-21 | 1 | 19.14 | 75.01 | 5.85 | 4406 | 0.22 | 26.15 | 124 | 200 | 357 | 112 | 20.74 | 4.67 | 3.16 | 62.38 | 2.19 | 2.11 | 0.17 | 0.05 | 4.32 | 1.1208 | 0.16186 | 0.07 | 28 | 49.86
2656 | 2020-09-22 | 0 | 20.35 | 74.25 | 5.4 | 4168 | 0.15 | 26.92 | 122 | 200 | 354 | 111 | 20.93 | 4.71 | 3.13 | 62.95 | 2.18 | 2.89 | 0.18 | 0.06 | 2.74 | 0.8811 | 0.17844 | 0.025 | 1 | 17.25
2657 | 2020-09-22 | 0 | 20.35 | 74.25 | 5.4 | 4168 | 0.15 | 26.92 | 122 | 200 | 354 | 111 | 20.93 | 4.71 | 3.13 | 62.95 | 2.18 | 2.89 | 0.18 | 0.06 | 2.74 | 0.8811 | 0.17844 | 0.025 | 3 | 29.04
2658 | 2020-09-22 | 0 | 20.35 | 74.25 | 5.4 | 4168 | 0.15 | 26.92 | 122 | 200 | 354 | 111 | 20.93 | 4.71 | 3.13 | 62.95 | 2.18 | 2.89 | 0.18 | 0.06 | 2.74 | 0.8811 | 0.17844 | 0.025 | 7 | 34.21
2659 | 2020-09-22 | 0 | 20.35 | 74.25 | 5.4 | 4168 | 0.15 | 26.92 | 122 | 200 | 354 | 111 | 20.93 | 4.71 | 3.13 | 62.95 | 2.18 | 2.89 | 0.18 | 0.06 | 2.74 | 0.8811 | 0.17844 | 0.025 | 28 | 50.29
2660 | 2020-09-23 | 1 | 19.55 | 74.28 | 6.17 | 4677 | 0.14 | 26.31 | 94 | 190 | 356 | 112 | 20.6 | 4.56 | 3.13 | 62.42 | 2.27 | 2.53 | 0.16 | 0.06 | 4.01 | 0.9503 | 0.16528 | 0.066143 | 1 | 15.71
2661 | 2020-09-23 | 1 | 19.55 | 74.28 | 6.17 | 4677 | 0.14 | 26.31 | 94 | 190 | 356 | 112 | 20.6 | 4.56 | 3.13 | 62.42 | 2.27 | 2.53 | 0.16 | 0.06 | 4.01 | 0.9501 | 0.16528 | 0.066143 | 3 | 28.34
2662 | 2020-09-23 | 1 | 19.55 | 74.28 | 6.17 | 4677 | 0.14 | 26.31 | 94 | 190 | 356 | 112 | 20.6 | 4.56 | 3.13 | 62.42 | 2.27 | 2.53 | 0.16 | 0.06 | 4.01 | 0.95 | 0.16528 | 0.066093 | 7 | 35.95
2663 | 2020-09-23 | 1 | 19.55 | 74.28 | 6.17 | 4677 | 0.14 | 26.31 | 94 | 190 | 356 | 112 | 20.6 | 4.56 | 3.13 | 62.42 | 2.27 | 2.53 | 0.16 | 0.06 | 4.01 | 0.9525 | 0.16528 | 0.066043 | 28 | 51.74
2664 | 2020-09-24 | 1 | 20.97 | 74 | 5.03 | 4972 | 0.21 | 27.08 | 121 | 200 | 355 | 113 | 20.38 | 4.43 | 2.95 | 62.68 | 2.28 | 2.78 | 0.17 | 0.05 | 4.07 | 1.1955 | 0.16186 | 0.025 | 1 | 17.29
2665 | 2020-09-24 | 1 | 20.97 | 74 | 5.03 | 4972 | 0.21 | 27.08 | 121 | 200 | 355 | 113 | 20.38 | 4.43 | 2.95 | 62.68 | 2.28 | 2.78 | 0.17 | 0.05 | 4.07 | 1.1953 | 0.16186 | 0.025 | 3 | 30.86
2666 | 2020-09-24 | 1 | 20.97 | 74 | 5.03 | 4972 | 0.21 | 27.08 | 121 | 200 | 355 | 113 | 20.38 | 4.43 | 2.95 | 62.68 | 2.28 | 2.78 | 0.17 | 0.05 | 4.07 | 1.1953 | 0.16186 | 0.025 | 7 | 36.77
2667 | 2020-09-24 | 1 | 20.97 | 74 | 5.03 | 4972 | 0.21 | 27.08 | 121 | 200 | 355 | 113 | 20.38 | 4.43 | 2.95 | 62.68 | 2.28 | 2.78 | 0.17 | 0.05 | 4.07 | 1.197 | 0.16186 | 0.025 | 28 | 49.18
2668 | 2020-09-25 | 1 | 22.87 | 72.25 | 4.88 | 5105 | 0.17 | 27.08 | 117 | 240 | 356 | 107 | 21.03 | 4.77 | 3.02 | 61.98 | 2.21 | 2.7 | 0.19 | 0.06 | 3.83 | 0.7741 | 0.18502 | 0.075 | 1 | 18.78
2669 | 2020-09-25 | 1 | 22.87 | 72.25 | 4.88 | 5105 | 0.17 | 27.08 | 117 | 240 | 356 | 107 | 21.03 | 4.77 | 3.02 | 61.98 | 2.21 | 2.7 | 0.19 | 0.06 | 3.83 | 0.7741 | 0.18502 | 0.075 | 3 | 31.61
2670 | 2020-09-25 | 1 | 22.87 | 72.25 | 4.88 | 5105 | 0.17 | 27.08 | 117 | 240 | 356 | 107 | 21.03 | 4.77 | 3.02 | 61.98 | 2.21 | 2.7 | 0.19 | 0.06 | 3.83 | 0.7741 | 0.18502 | 0.075 | 7 | 40.28
2671 | 2020-09-25 | 1 | 22.87 | 72.25 | 4.88 | 5105 | 0.17 | 27.08 | 117 | 240 | 356 | 107 | 21.03 | 4.77 | 3.02 | 61.98 | 2.21 | 2.7 | 0.19 | 0.06 | 3.83 | 0.7741 | 0.18502 | 0.075 | 28 | 50.08
2672 | 2020-09-27 | 0 | 21.3705 | 73.1811 | 5.5576 | 4507 | 0.11 | 26.62 | 105 | 190 | 356 | 113 | 20.52 | 4.59 | 3.01 | 63.76 | 2.1 | 2.45 | 0.17 | 0.15 | 2.89 | 1.0101 | 0.26186 | 0.025 | 1 | 20.33
2673 | 2020-09-27 | 0 | 21.6543 | 73.5373 | 4.7941 | 4507 | 0.11 | 26.62 | 105 | 190 | 356 | 113 | 20.52 | 4.59 | 3.01 | 63.76 | 2.1 | 2.45 | 0.17 | 0.15 | 2.89 | 1.0072 | 0.26186 | 0.025 | 3 | 37.62
2674 | 2020-09-27 | 0 | 21.276 | 73.1378 | 5.5756 | 4507 | 0.11 | 26.62 | 105 | 190 | 356 | 113 | 20.52 | 4.59 | 3.01 | 63.76 | 2.1 | 2.45 | 0.17 | 0.15 | 2.89 | 1.0083 | 0.26186 | 0.025 | 7 | 43.09
2675 | 2020-09-27 | 0 | 21.3708 | 73.1811 | 5.5584 | 4507 | 0.11 | 26.62 | 105 | 190 | 356 | 113 | 20.52 | 4.59 | 3.01 | 63.76 | 2.1 | 2.45 | 0.17 | 0.15 | 2.89 | 1.0097 | 0.26186 | 0.025 | 28 | 57.63
2676 | 2020-09-28 | 1 | 22.2052 | 71.3356 | 6.5978 | 4715 | 0.22 | 26 | 104 | 220 | 358 | 114 | 20.66 | 4.6 | 3.03 | 63.68 | 2.02 | 2.58 | 0.19 | 0.08 | 2.9 | 0.758 | 0.20502 | 0.05 | 1 | 19.42
2677 | 2020-09-28 | 1 | 22.1091 | 71.3704 | 6.6324 | 4715 | 0.22 | 26 | 104 | 220 | 358 | 114 | 20.66 | 4.6 | 3.03 | 63.68 | 2.02 | 2.58 | 0.19 | 0.08 | 2.9 | 0.758 | 0.20502 | 0.05 | 3 | 33.66
2678 | 2020-09-28 | 1 | 22.1091 | 71.3704 | 6.6324 | 4715 | 0.22 | 26 | 104 | 220 | 358 | 114 | 20.66 | 4.6 | 3.03 | 63.68 | 2.02 | 2.58 | 0.19 | 0.08 | 2.9 | 0.758 | 0.20502 | 0.05 | 7 | 39.22
2679 | 2020-09-28 | 1 | 22.2377 | 71.323 | 6.597 | 4715 | 0.22 | 26 | 104 | 220 | 358 | 114 | 20.66 | 4.6 | 3.03 | 63.68 | 2.02 | 2.58 | 0.19 | 0.08 | 2.9 | 0.7578 | 0.20502 | 0.05 | 28 | 51.82
2680 | 2020-09-29 | 1 | 22.5235 | 71.2747 | 6.1072 | 4838 | 0.17 | 26.15 | 93 | 220 | 356 | 113 | 20.66 | 4.63 | 3.02 | 63.45 | 2.02 | 2.57 | 0.19 | 0.07 | 3.19 | 0.7896 | 0.19502 | 0.05 | 1 | 18.66
2681 | 2020-09-29 | 1 | 22.4931 | 71.2863 | 6.0833 | 4838 | 0.17 | 26.15 | 93 | 220 | 356 | 113 | 20.66 | 4.63 | 3.02 | 63.45 | 2.02 | 2.57 | 0.19 | 0.07 | 3.19 | 0.7896 | 0.19502 | 0.05 | 3 | 33.45
2682 | 2020-09-29 | 1 | 22.5236 | 71.2747 | 6.1072 | 4838 | 0.17 | 26.15 | 93 | 220 | 356 | 113 | 20.66 | 4.63 | 3.02 | 63.45 | 2.02 | 2.57 | 0.19 | 0.07 | 3.19 | 0.7896 | 0.19502 | 0.05 | 7 | 41.85
2683 | 2020-09-29 | 1 | 22.5236 | 71.2747 | 6.1066 | 4838 | 0.17 | 26.15 | 93 | 220 | 356 | 113 | 20.66 | 4.63 | 3.02 | 63.45 | 2.02 | 2.57 | 0.19 | 0.07 | 3.19 | 0.7931 | 0.19502 | 0.05 | 28 | 52.62
2684 | 2020-09-30 | 1 | 22.2659 | 71.6071 | 6.5925 | 4647 | 0.24 | 26.46 | 109 | 190 | 355 | 113 | 20.55 | 4.65 | 3.05 | 63.36 | 1.96 | 2.81 | 0.18 | 0.06 | 3.17 | 0.7878 | 0.17844 | 0.05 | 1 | 17.51
2685 | 2020-09-30 | 1 | 22.2659 | 71.6071 | 6.5925 | 4647 | 0.24 | 26.46 | 109 | 190 | 355 | 113 | 20.55 | 4.65 | 3.05 | 63.36 | 1.96 | 2.81 | 0.18 | 0.06 | 3.17 | 0.7878 | 0.17844 | 0.05 | 3 | 31.04
2686 | 2020-09-30 | 1 | 21.7397 | 71.7311 | 6.0327 | 4647 | 0.24 | 26.46 | 109 | 190 | 355 | 113 | 20.55 | 4.65 | 3.05 | 63.36 | 1.96 | 2.81 | 0.18 | 0.06 | 3.17 | 0.7858 | 0.17844 | 0.05 | 28 | 52.03
2687 | 2020-10-01 | 1 | 22.5713 | 71.5076 | 6.0967 | 4628 | 0.21 | 26.15 | 136 | 200 | 354 | 112 | 20.44 | 4.6 | 3.03 | 63.12 | 1.97 | 2.76 | 0.18 | 0.06 | 3.63 | 0.7882 | 0.17844 | 0.0614 | 1 | 15.13
2688 | 2020-10-01 | 1 | 21.6438 | 71.9183 | 6.0995 | 4628 | 0.21 | 26.15 | 136 | 200 | 354 | 112 | 20.44 | 4.6 | 3.03 | 63.12 | 1.97 | 2.76 | 0.18 | 0.06 | 3.63 | 0.7904 | 0.17844 | 0.0614 | 3 | 28.03
2689 | 2020-10-01 | 1 | 21.646 | 71.9183 | 6.0995 | 4628 | 0.21 | 26.15 | 136 | 200 | 354 | 112 | 20.44 | 4.6 | 3.03 | 63.12 | 1.97 | 2.76 | 0.18 | 0.06 | 3.63 | 0.7904 | 0.17844 | 0.0614 | 7 | 36.29
2690 | 2020-10-01 | 1 | 21.6461 | 71.9183 | 6.0995 | 4628 | 0.21 | 26.15 | 136 | 200 | 354 | 112 | 20.44 | 4.6 | 3.03 | 63.12 | 1.97 | 2.76 | 0.18 | 0.06 | 3.63 | 0.7904 | 0.17844 | 0.0614 | 28 | 46.28
2691 | 2020-10-02 | 1 | 22.198 | 70.8603 | 6.9104 | 4700 | 0.19 | 26.46 | 127 | 210 | 353 | 109 | 20.47 | 4.63 | 3.06 | 62.46 | 2.08 | 2.7 | 0.19 | 0.05 | 4.16 | 0.73 | 0.17502 | 0.062 | 1 | 16.39
2692 | 2020-10-02 | 1 | 22.198 | 70.8603 | 6.9104 | 4700 | 0.19 | 26.46 | 127 | 210 | 353 | 109 | 20.47 | 4.63 | 3.06 | 62.46 | 2.08 | 2.7 | 0.19 | 0.05 | 4.16 | 0.73 | 0.17502 | 0.062 | 3 | 31.13
2693 | 2020-10-02 | 1 | 22.198 | 70.8603 | 6.9102 | 4700 | 0.19 | 26.46 | 127 | 210 | 353 | 109 | 20.47 | 4.63 | 3.06 | 62.46 | 2.08 | 2.7 | 0.19 | 0.05 | 4.16 | 0.73 | 0.17502 | 0.062 | 7 | 38.68
2694 | 2020-10-02 | 1 | 22.198 | 70.8598 | 6.9102 | 4700 | 0.19 | 26.46 | 127 | 210 | 353 | 109 | 20.47 | 4.63 | 3.06 | 62.46 | 2.08 | 2.7 | 0.19 | 0.05 | 4.16 | 0.73 | 0.17502 | 0.062 | 28 | 45.66
2695 | 2020-10-03 | 1 | 16.8188 | 79.6449 | 4.111 | 4616 | 0.21 | 26.15 | 102 | 200 | 353 | 113 | 20.35 | 4.65 | 3.18 | 62.28 | 2.22 | 2.51 | 0.19 | 0.05 | 4.51 | 0.6 | 0.17502 | 0.07 | 1 | 14.6
2696 | 2020-10-03 | 1 | 16.8188 | 79.6449 | 4.111 | 4616 | 0.21 | 26.15 | 102 | 200 | 353 | 113 | 20.35 | 4.65 | 3.18 | 62.28 | 2.22 | 2.51 | 0.19 | 0.05 | 4.51 | 0.6 | 0.17502 | 0.07 | 3 | 26.49
2697 | 2020-10-03 | 1 | 16.8188 | 79.6449 | 4.111 | 4616 | 0.21 | 26.15 | 102 | 200 | 353 | 113 | 20.35 | 4.65 | 3.18 | 62.28 | 2.22 | 2.51 | 0.19 | 0.05 | 4.51 | 0.6 | 0.17502 | 0.07 | 7 | 31.99
2698 | 2020-10-03 | 1 | 16.8039 | 79.649 | 4.1074 | 4616 | 0.21 | 26.15 | 102 | 200 | 353 | 113 | 20.35 | 4.65 | 3.18 | 62.28 | 2.22 | 2.51 | 0.19 | 0.05 | 4.51 | 0.6 | 0.17502 | 0.07 | 28 | 44.52
2699 | 2020-10-04 | 1 | 22.5061 | 70.9113 | 6.6148 | 4631 | 0.28 | 25.85 | 113 | 200 | 352 | 110 | 20.2 | 4.63 | 3.16 | 62.28 | 2.2 | 2.66 | 0.19 | 0.05 | 4.41 | 0.69 | 0.17502 | 0.071 | 1 | 18.03
2700 | 2020-10-04 | 1 | 22.701 | 70.5716 | 6.7963 | 4631 | 0.28 | 25.85 | 113 | 200 | 352 | 110 | 20.2 | 4.63 | 3.16 | 62.28 | 2.2 | 2.66 | 0.19 | 0.05 | 4.41 | 0.69 | 0.17502 | 0.071 | 7 | 35.44
2701 | 2020-10-04 | 1 | 22.6998 | 70.5711 | 6.7969 | 4631 | 0.28 | 25.85 | 113 | 200 | 352 | 110 | 20.2 | 4.63 | 3.16 | 62.28 | 2.2 | 2.66 | 0.19 | 0.05 | 4.41 | 0.69 | 0.17502 | 0.071 | 28 | 43.98
2702 | 2020-10-05 | 1 | 22.8496 | 66.838 | 10.3235 | 4846 | 0.19 | 26.15 | 115 | 190 | 353 | 108 | 20.3 | 4.69 | 3.29 | 62.55 | 2.27 | 2.7 | 0.19 | 0.06 | 3.82 | 0.48 | 0.18502 | 0.075 | 1 | 17.42
2703 | 2020-10-05 | 1 | 17.275 | 79.9976 | 2.3173 | 4846 | 0.19 | 26.15 | 115 | 190 | 353 | 108 | 20.3 | 4.69 | 3.29 | 62.55 | 2.27 | 2.7 | 0.19 | 0.06 | 3.82 | 0.48 | 0.18502 | 0.075 | 3 | 30.09
2704 | 2020-10-05 | 1 | 17.275 | 79.9976 | 2.3173 | 4846 | 0.19 | 26.15 | 115 | 190 | 353 | 108 | 20.3 | 4.69 | 3.29 | 62.55 | 2.27 | 2.7 | 0.19 | 0.06 | 3.82 | 0.48 | 0.18502 | 0.075 | 7 | 35.89
2705 | 2020-10-05 | 1 | 22.8493 | 66.838 | 10.3384 | 4846 | 0.19 | 26.15 | 115 | 190 | 353 | 108 | 20.3 | 4.69 | 3.29 | 62.55 | 2.27 | 2.7 | 0.19 | 0.06 | 3.82 | 0.48 | 0.18502 | 0.075 | 28 | 39.14
2706 | 2020-10-07 | 1 | 23.0637 | 70.1424 | 6.6744 | 4798 | 0.57 | 25.7474 | 112.97 | 208.8 | 352.85 | 110.66 | 20.04 | 4.69 | 3.15 | 62.29 | 2.28 | 2.64 | 0.2 | 0.06 | 4.42 | 0.84 | 0.1916 | 0.088097 | 1 | 15.92
2707 | 2020-10-07 | 1 | 23.4725 | 69.1799 | 7.5593 | 4798 | 0.57 | 25.7873 | 115 | 216.2 | 353.79 | 111.02 | 20.04 | 4.69 | 3.15 | 62.29 | 2.28 | 2.64 | 0.2 | 0.06 | 4.42 | 0.84 | 0.1916 | 0.091525 | 3 | 28.72
2708 | 2020-10-07 | 1 | 23.0637 | 70.1424 | 6.6744 | 4798 | 0.57 | 25.7412 | 112.94 | 208.3 | 352.84 | 110.7 | 20.04 | 4.69 | 3.15 | 62.29 | 2.28 | 2.64 | 0.2 | 0.06 | 4.42 | 0.84 | 0.1916 | 0.088097 | 7 | 35.12
2709 | 2020-10-07 | 1 | 23.0637 | 70.1424 | 6.6737 | 4798 | 0.57 | 25.7412 | 112.95 | 208.3 | 352.73 | 110.7 | 20.04 | 4.69 | 3.15 | 62.29 | 2.28 | 2.64 | 0.2 | 0.06 | 4.42 | 0.84 | 0.1916 | 0.088097 | 28 | 42.3
2710 | 2020-10-08 | 0 | 21.7526 | 72.8518 | 5.5085 | 4630 | 0.25 | 26.75 | 103 | 240 | 356 | 115 | 20.25 | 4.69 | 3.08 | 63.56 | 2.15 | 2.75 | 0.2 | 0.09 | 2.96 | 0.71 | 0.2216 | 0.032 | 1 | 21.94
2711 | 2020-10-08 | 0 | 22.103 | 72.6735 | 5.4264 | 4630 | 0.25 | 26.75 | 103 | 240 | 356 | 115 | 20.25 | 4.69 | 3.08 | 63.56 | 2.15 | 2.75 | 0.2 | 0.09 | 2.96 | 0.71 | 0.2216 | 0.032 | 3 | 36.11
2712 | 2020-10-08 | 0 | 21.7135 | 73.3637 | 4.8283 | 4630 | 0.25 | 26.75 | 103 | 240 | 356 | 115 | 20.25 | 4.69 | 3.08 | 63.56 | 2.15 | 2.75 | 0.2 | 0.09 | 2.96 | 0.71 | 0.2216 | 0.032 | 7 | 44.33
2713 | 2020-10-08 | 0 | 21.7088 | 73.3111 | 5.1585 | 4630 | 0.25 | 26.75 | 103 | 240 | 356 | 115 | 20.25 | 4.69 | 3.08 | 63.56 | 2.15 | 2.75 | 0.2 | 0.09 | 2.96 | 0.71 | 0.2216 | 0.032 | 28 | 47.35
2714 | 2020-10-09 | 1 | 22.1393 | 70.9717 | 6.7931 | 4822 | 0.31 | 26 | 108 | 220 | 352 | 115 | 20.26 | 4.57 | 2.98 | 62.65 | 2.18 | 2.79 | 0.19 | 0.06 | 4.11 | 0.69 | 0.18502 | 0.066 | 1 | 16.51
2715 | 2020-10-09 | 1 | 22.1392 | 70.9717 | 6.7931 | 4822 | 0.31 | 26 | 108 | 220 | 352 | 115 | 20.26 | 4.57 | 2.98 | 62.65 | 2.18 | 2.79 | 0.19 | 0.06 | 4.11 | 0.69 | 0.18502 | 0.066 | 3 | 29.23
2716 | 2020-10-09 | 1 | 22.1392 | 70.9717 | 6.7929 | 4822 | 0.31 | 26 | 108 | 220 | 352 | 115 | 20.26 | 4.57 | 2.98 | 62.65 | 2.18 | 2.79 | 0.19 | 0.06 | 4.11 | 0.69 | 0.18502 | 0.066 | 7 | 35.18
2717 | 2020-10-09 | 1 | 22.1392 | 70.9717 | 6.7929 | 4822 | 0.31 | 26 | 108 | 220 | 352 | 115 | 20.26 | 4.57 | 2.98 | 62.65 | 2.18 | 2.79 | 0.19 | 0.06 | 4.11 | 0.69 | 0.18502 | 0.066 | 28 | 42.67
2718 | 2020-10-10 | 1 | 22.8507 | 71.6052 | 5.8054 | 4762 | 0.24 | 26.15 | 90 | 210 | 348 | 111 | 20.3 | 4.53 | 2.93 | 63.29 | 2.13 | 2.69 | 0.2 | 0.05 | 3.67 | 1.07 | 0.1816 | 0.065 | 1 | 17.39
2719 | 2020-10-10 | 1 | 23.2 | 71.0737 | 5.2744 | 4762 | 0.24 | 26.15 | 90 | 210 | 348 | 111 | 20.3 | 4.53 | 2.93 | 63.29 | 2.13 | 2.69 | 0.2 | 0.05 | 3.67 | 1.07 | 0.1816 | 0.065 | 3 | 30.09
2720 | 2020-10-10 | 1 | 23.1993 | 71.0702 | 5.2744 | 4762 | 0.24 | 26.15 | 90 | 210 | 348 | 111 | 20.3 | 4.53 | 2.93 | 63.29 | 2.13 | 2.69 | 0.2 | 0.05 | 3.67 | 1.07 | 0.1816 | 0.065 | 7 | 36.58
2721 | 2020-10-10 | 1 | 23.2 | 71.0702 | 5.2744 | 4762 | 0.24 | 26.15 | 90 | 210 | 348 | 111 | 20.3 | 4.53 | 2.93 | 63.29 | 2.13 | 2.69 | 0.2 | 0.05 | 3.67 | 1.07 | 0.1816 | 0.065 | 28 | 45.65
2722 | 2020-10-10 | 0 | 23.7499 | 66.8604 | 9.097 | 4327 | 0.29 | 26.31 | 84 | 200 | 346 | 111 | 20.48 | 4.65 | 3.05 | 63.81 | 2.12 | 2.55 | 0.19 | 0.13 | 2.68 | 0.73 | 0.25502 | 0.028 | 1 | 19.87
2723 | 2020-10-10 | 0 | 23.7499 | 66.8604 | 9.097 | 4327 | 0.29 | 26.31 | 84 | 200 | 346 | 111 | 20.48 | 4.65 | 3.05 | 63.81 | 2.12 | 2.55 | 0.19 | 0.13 | 2.68 | 0.73 | 0.25502 | 0.028 | 3 | 35.12
2724 | 2020-10-10 | 0 | 23.7499 | 66.8604 | 9.097 | 4327 | 0.29 | 26.31 | 84 | 200 | 346 | 111 | 20.48 | 4.65 | 3.05 | 63.81 | 2.12 | 2.55 | 0.19 | 0.13 | 2.68 | 0.73 | 0.25502 | 0.028 | 7 | 41.86
2725 | 2020-10-10 | 0 | 23.7499 | 66.8604 | 9.097 | 4327 | 0.29 | 26.31 | 84 | 200 | 346 | 111 | 20.48 | 4.65 | 3.05 | 63.81 | 2.12 | 2.55 | 0.19 | 0.13 | 2.68 | 0.73 | 0.25502 | 0.028 | 28 | 47.71
2726 | 2020-10-11 | 1 | 22.1433 | 70.5764 | 7.2426 | 4677 | 0.19 | 26 | 111 | 220 | 350 | 106 | 20.14 | 4.46 | 2.88 | 63.37 | 2.08 | 2.68 | 0.19 | 0.07 | 3.88 | 0.7 | 0.19502 | 0.06 | 1 | 18.7
2727 | 2020-10-11 | 1 | 22.8159 | 70.4897 | 6.8067 | 4677 | 0.19 | 26 | 111 | 220 | 350 | 106 | 20.14 | 4.46 | 2.88 | 63.37 | 2.08 | 2.68 | 0.19 | 0.07 | 3.88 | 0.7 | 0.19502 | 0.06 | 3 | 32.47
2728 | 2020-10-11 | 1 | 22.8159 | 70.4897 | 6.8038 | 4677 | 0.19 | 26 | 111 | 220 | 350 | 106 | 20.14 | 4.46 | 2.88 | 63.37 | 2.08 | 2.68 | 0.19 | 0.07 | 3.88 | 0.7 | 0.19502 | 0.06 | 7 | 39.57
2729 | 2020-10-11 | 1 | 22.8147 | 70.5073 | 6.7197 | 4677 | 0.19 | 26 | 111 | 220 | 350 | 106 | 20.14 | 4.46 | 2.88 | 63.37 | 2.08 | 2.68 | 0.19 | 0.07 | 3.88 | 0.7 | 0.19502 | 0.06 | 28 | 47.89
2730 | 2020-10-15 | 1 | 21.6329 | 73.2321 | 5.2661 | 4594 | 0.29 | 26.62 | 81 | 200 | 355 | 113 | 20.31 | 4.52 | 2.9 | 63.82 | 2.2 | 2.71 | 0.19 | 0.08 | 3.03 | 0.76 | 0.20502 | 0.065 | 1 | 19.48
2731 | 2020-10-15 | 1 | 20.2492 | 74.4634 | 5.2523 | 4594 | 0.29 | 26.62 | 81 | 200 | 355 | 113 | 20.31 | 4.52 | 2.9 | 63.82 | 2.2 | 2.71 | 0.19 | 0.08 | 3.03 | 0.76 | 0.20502 | 0.065 | 7 | 38.45
2732 | 2020-10-15 | 1 | 20.2487 | 74.4634 | 5.2523 | 4594 | 0.29 | 26.62 | 81 | 200 | 355 | 113 | 20.31 | 4.52 | 2.9 | 63.82 | 2.2 | 2.71 | 0.19 | 0.08 | 3.03 | 0.76 | 0.20502 | 0.065 | 28 | 48.24
2733 | 2020-10-16 | 1 | 22.3884 | 71.6647 | 5.9601 | 4062 | 0.26 | 26.62 | 91 | 190 | 352 | 109 | 20.5 | 4.54 | 2.85 | 63.12 | 2.27 | 2.69 | 0.18 | 0.06 | 3.56 | 0.9 | 0.17844 | 0.065 | 1 | 20.16
2734 | 2020-10-16 | 1 | 22.6652 | 71.6361 | 6.0599 | 4062 | 0.26 | 26.62 | 91 | 190 | 352 | 109 | 20.5 | 4.54 | 2.85 | 63.12 | 2.27 | 2.69 | 0.18 | 0.06 | 3.56 | 0.9 | 0.17844 | 0.065 | 3 | 35.57
2735 | 2020-10-16 | 1 | 22.6652 | 71.6361 | 6.0599 | 4062 | 0.26 | 26.62 | 91 | 190 | 352 | 109 | 20.5 | 4.54 | 2.85 | 63.12 | 2.27 | 2.69 | 0.18 | 0.06 | 3.56 | 0.9 | 0.17844 | 0.065 | 7 | 43.09
2736 | 2020-10-16 | 1 | 22.6652 | 71.6362 | 6.0603 | 4062 | 0.26 | 26.62 | 91 | 190 | 352 | 109 | 20.5 | 4.54 | 2.85 | 63.12 | 2.27 | 2.69 | 0.18 | 0.06 | 3.56 | 0.9 | 0.17844 | 0.065 | 28 | 55.2
2737 | 2020-10-16 | 0 | 22.6418 | 71.5233 | 5.9646 | 4609 | 0.3 | 26.46 | 83 | 180 | 346 | 110 | 20.47 | 4.54 | 2.9 | 63.75 | 2.17 | 2.63 | 0.19 | 0.08 | 2.99 | 1.02 | 0.20502 | 0.03 | 1 | 19.88
2738 | 2020-10-16 | 0 | 22.6418 | 71.5233 | 5.9646 | 4609 | 0.3 | 26.46 | 83 | 180 | 346 | 110 | 20.47 | 4.54 | 2.9 | 63.75 | 2.17 | 2.63 | 0.19 | 0.08 | 2.99 | 1.02 | 0.20502 | 0.03 | 3 | 34.42
2739 | 2020-10-16 | 0 | 22.6418 | 71.5233 | 5.9646 | 4609 | 0.3 | 26.46 | 83 | 180 | 346 | 110 | 20.47 | 4.54 | 2.9 | 63.75 | 2.17 | 2.63 | 0.19 | 0.08 | 2.99 | 1.02 | 0.20502 | 0.03 | 7 | 42.76
2740 | 2020-10-16 | 0 | 21.7812 | 72.3033 | 5.7152 | 4609 | 0.3 | 26.46 | 83 | 180 | 346 | 110 | 20.47 | 4.54 | 2.9 | 63.75 | 2.17 | 2.63 | 0.19 | 0.08 | 2.99 | 1.02 | 0.20502 | 0.03 | 28 | 55.73
2741 | 2020-10-17 | 1 | 22.2867 | 70.9575 | 6.7865 | 4752 | 0.33 | 26.62 | 93 | 180 | 354 | 111 | 20.54 | 4.51 | 2.84 | 62.87 | 2.29 | 2.75 | 0.19 | 0.05 | 3.74 | 1.01 | 0.17502 | 0.07 | 1 | 21.71
2742 | 2020-10-17 | 1 | 22.2867 | 70.9575 | 6.7865 | 4752 | 0.33 | 26.62 | 93 | 180 | 354 | 111 | 20.54 | 4.51 | 2.84 | 62.87 | 2.29 | 2.75 | 0.19 | 0.05 | 3.74 | 1.01 | 0.17502 | 0.07 | 7 | 38.19
2743 | 2020-10-17 | 1 | 22.2867 | 70.957 | 6.7859 | 4752 | 0.33 | 26.62 | 93 | 180 | 354 | 111 | 20.54 | 4.51 | 2.84 | 62.87 | 2.29 | 2.75 | 0.19 | 0.05 | 3.74 | 1.01 | 0.17502 | 0.07 | 28 | 50.79
2744 | 2020-10-19 | 1 | 22.331 | 71.0956 | 6.653 | 4795.38 | 1.9084 | 26.2859 | 103.51 | 193.4 | 358.89 | 110.86 | 20.2336 | 4.5977 | 2.9742 | 62.6353 | 2.317 | 2.7429 | 0.19 | 0.06 | 4.0077 | 0.8614 | 0.18502 | 0.09448 | 1 | 17.44
2745 | 2020-10-19 | 1 | 21.3601 | 69.2496 | 9.4377 | 4813 | 1.8094 | 26.2197 | 104.69 | 199 | 358.12 | 109.97 | 20.3607 | 4.616 | 2.9371 | 62.5521 | 2.3293 | 2.7166 | 0.19 | 0.0606 | 3.9019 | 0.8332 | 0.18502 | 0.10616 | 3 | 29.61
2746 | 2020-10-19 | 1 | 21.4828 | 69.5511 | 8.6397 | 4825.44 | 1.8315 | 26.2136 | 104.81 | 198.8 | 357.99 | 109.56 | 20.3485 | 4.6152 | 2.9378 | 62.5657 | 2.3264 | 2.7151 | 0.19 | 0.0606 | 3.9336 | 0.8831 | 0.18502 | 0.1052 | 7 | 37.34
2747 | 2020-10-19 | 1 | 22.6152 | 71.5677 | 6.1035 | 4813.22 | 1.6076 | 26.7535 | 100.32 | 197.9 | 358.12 | 110.61 | 20.3134 | 4.5949 | 2.9576 | 62.5939 | 2.3146 | 2.712 | 0.1899 | 0.06 | 4.0052 | 0.8515 | 0.18502 | 0.0909 | 28 | 48.8
2748 | 2020-10-20 | 1 | 22.4183 | 70.8698 | 6.6831 | 4791.3 | 0.39 | 26.77 | 114 | 180 | 356 | 108 | 20.4 | 4.46 | 2.79 | 62.65 | 2.31 | 2.88 | 0.2 | 0.05 | 4.05 | 0.93 | 0.1816 | 0.07 | 1 | 17.22
2749 | 2020-10-20 | 1 | 22.3948 | 70.8698 | 6.6919 | 4791.25 | 0.39 | 26.77 | 114 | 180 | 356 | 108 | 20.4 | 4.46 | 2.79 | 62.65 | 2.31 | 2.88 | 0.2 | 0.05 | 4.05 | 0.93 | 0.1816 | 0.07 | 3 | 32.82
2750 | 2020-10-20 | 1 | 22.3952 | 70.8698 | 6.6738 | 4791.25 | 0.39 | 26.77 | 114 | 180 | 356 | 108 | 20.4 | 4.46 | 2.79 | 62.65 | 2.31 | 2.88 | 0.2 | 0.05 | 4.05 | 0.93 | 0.1816 | 0.07 | 7 | 36.74
2751 | 2020-10-20 | 1 | 22.4187 | 70.8693 | 6.6829 | 4791.25 | 0.39 | 26.77 | 114 | 180 | 356 | 108 | 20.4 | 4.46 | 2.79 | 62.65 | 2.31 | 2.88 | 0.2 | 0.05 | 4.05 | 0.93 | 0.1816 | 0.07 | 28 | 50.84
2752 | 2020-10-20 | 0 | 22.0913 | 71.1332 | 6.6881 | 4568.95 | 0.25 | 26.77 | 96 | 180 | 358 | 113 | 20.73 | 4.53 | 2.86 | 63.05 | 2.35 | 2.78 | 0.2 | 0.15 | 2.99 | 1.14 | 0.2816 | 0.03 | 1 | 20.4
2753 | 2020-10-20 | 0 | 22.0913 | 71.1332 | 6.6881 | 4568.64 | 0.25 | 26.77 | 96 | 180 | 358 | 113 | 20.73 | 4.53 | 2.86 | 63.05 | 2.35 | 2.78 | 0.2 | 0.15 | 2.99 | 1.14 | 0.2816 | 0.03 | 3 | 33.7
2754 | 2020-10-20 | 0 | 22.097 | 71.1332 | 6.6881 | 4568.64 | 0.25 | 26.77 | 96 | 180 | 358 | 113 | 20.73 | 4.53 | 2.86 | 63.05 | 2.35 | 2.78 | 0.2 | 0.15 | 2.99 | 1.14 | 0.2816 | 0.03 | 7 | 40.27
2755 | 2020-10-20 | 0 | 22.097 | 71.1332 | 6.6885 | 4568.64 | 0.25 | 26.77 | 96 | 180 | 358 | 113 | 20.73 | 4.53 | 2.86 | 63.05 | 2.35 | 2.78 | 0.2 | 0.15 | 2.99 | 1.14 | 0.2816 | 0.03 | 28 | 51.19
2756 | 2020-10-21 | 1 | 21.0477 | 71.3298 | 7.572 | 4528 | 0.34 | 25.38 | 95 | 180 | 358 | 113 | 20.65 | 4.49 | 2.83 | 62.86 | 2.36 | 2.85 | 0.19 | 0.08 | 3.42 | 1.13 | 0.20502 | 0.07 | 1 | 18.02
2757 | 2020-10-21 | 1 | 21.0477 | 71.3313 | 7.572 | 4528 | 0.34 | 25.38 | 95 | 180 | 358 | 113 | 20.65 | 4.49 | 2.83 | 62.86 | 2.36 | 2.85 | 0.19 | 0.08 | 3.42 | 1.13 | 0.20502 | 0.07 | 3 | 30.27
2758 | 2020-10-21 | 1 | 21.0477 | 71.3347 | 7.572 | 4528 | 0.34 | 25.38 | 95 | 180 | 358 | 113 | 20.65 | 4.49 | 2.83 | 62.86 | 2.36 | 2.85 | 0.19 | 0.08 | 3.42 | 1.13 | 0.20502 | 0.07 | 7 | 34.86
2759 | 2020-10-21 | 1 | 21.0492 | 71.3347 | 7.572 | 4528 | 0.34 | 25.38 | 95 | 180 | 358 | 113 | 20.65 | 4.49 | 2.83 | 62.86 | 2.36 | 2.85 | 0.19 | 0.08 | 3.42 | 1.13 | 0.20502 | 0.07 | 28 | 48.54
2760 | 2020-10-22 | 1 | 22.9544 | 70.338 | 6.6082 | 4750 | 0.24 | 26.31 | 106 | 170 | 354 | 110 | 20.59 | 4.5 | 2.85 | 62.7 | 2.23 | 2.76 | 0.21 | 0.08 | 3.82 | 1 | 0.21818 | 0.075 | 1 | 17.53
2761 | 2020-10-22 | 1 | 22.9541 | 70.3381 | 6.6082 | 4750 | 0.24 | 26.31 | 106 | 170 | 354 | 110 | 20.59 | 4.5 | 2.85 | 62.7 | 2.23 | 2.76 | 0.21 | 0.08 | 3.82 | 1 | 0.21818 | 0.075 | 3 | 28.78
2762 | 2020-10-22 | 1 | 22.9541 | 70.3381 | 6.6082 | 4750 | 0.24 | 26.31 | 106 | 170 | 354 | 110 | 20.59 | 4.5 | 2.85 | 62.7 | 2.23 | 2.76 | 0.21 | 0.08 | 3.82 | 1 | 0.21818 | 0.075 | 7 | 36.83
2763 | 2020-10-22 | 1 | 22.9541 | 70.3381 | 6.6082 | 4750 | 0.24 | 26.31 | 106 | 170 | 354 | 110 | 20.59 | 4.5 | 2.85 | 62.7 | 2.23 | 2.76 | 0.21 | 0.08 | 3.82 | 1 | 0.21818 | 0.075 | 28 | 47.06
2764 | 2020-10-24 | 1 | 21.8538 | 71.0513 | 6.9847 | 5003 | 0.11 | 26 | 102 | 210 | 354 | 109 | 20.96 | 4.46 | 2.85 | 61.71 | 2.42 | 2.9 | 0.2 | 0.05 | 4.24 | 0.86 | 0.1816 | 0.075 | 1 | 16.19
2765 | 2020-10-24 | 1 | 21.8537 | 71.0513 | 6.9847 | 5003 | 0.11 | 26 | 102 | 210 | 354 | 109 | 20.96 | 4.46 | 2.85 | 61.71 | 2.42 | 2.9 | 0.2 | 0.05 | 4.24 | 0.86 | 0.1816 | 0.075 | 3 | 28.3
2766 | 2020-10-24 | 1 | 21.8537 | 71.0513 | 6.9847 | 5003 | 0.11 | 26 | 102 | 210 | 354 | 109 | 20.96 | 4.46 | 2.85 | 61.71 | 2.42 | 2.9 | 0.2 | 0.05 | 4.24 | 0.86 | 0.1816 | 0.075 | 7 | 35.99
2767 | 2020-10-24 | 1 | 21.8537 | 71.0513 | 6.9847 | 5003 | 0.11 | 26 | 102 | 210 | 354 | 109 | 20.96 | 4.46 | 2.85 | 61.71 | 2.42 | 2.9 | 0.2 | 0.05 | 4.24 | 0.86 | 0.1816 | 0.075 | 28 | 44.82
2768 | 2020-10-25 | 1 | 20.91 | 71.128 | 7.6361 | 4452 | 0.27 | 25.85 | 115 | 250 | 356 | 109 | 21.06 | 4.52 | 2.87 | 62.35 | 2.39 | 2.64 | 0.2 | 0.05 | 3.71 | 1.01 | 0.1816 | 0.09 | 1 | 14.59
2769 | 2020-10-25 | 1 | 20.6737 | 72.3913 | 6.6236 | 4452 | 0.27 | 25.85 | 115 | 250 | 356 | 109 | 21.06 | 4.52 | 2.87 | 62.35 | 2.39 | 2.64 | 0.2 | 0.05 | 3.71 | 1.01 | 0.1816 | 0.09 | 3 | 24.61
2770 | 2020-10-25 | 1 | 20.6737 | 72.3913 | 6.6226 | 4452 | 0.27 | 25.85 | 115 | 250 | 356 | 109 | 21.06 | 4.52 | 2.87 | 62.35 | 2.39 | 2.64 | 0.2 | 0.05 | 3.71 | 1.01 | 0.1816 | 0.09 | 7 | 33.5
2771 | 2020-10-25 | 1 | 20.6737 | 72.3924 | 6.621 | 4452 | 0.27 | 25.85 | 115 | 250 | 356 | 109 | 21.06 | 4.52 | 2.87 | 62.35 | 2.39 | 2.64 | 0.2 | 0.05 | 3.71 | 1.01 | 0.1816 | 0.09 | 28 | 47.23
2772 | 2020-10-26 | 1 | 21.8072 | 67.3489 | 10.6324 | 6041 | 0.22 | 26.15 | 110 | 240 | 357 | 114 | 19.96 | 4.59 | 2.85 | 62.03 | 2.18 | 2.94 | 0.21 | 0.05 | 4.96 | 0.66 | 0.18818 | 0.1 | 1 | 15.62
2773 | 2020-10-26 | 1 | 21.8057 | 67.3489 | 10.6324 | 6041 | 0.22 | 26.15 | 110 | 240 | 357 | 114 | 19.96 | 4.59 | 2.85 | 62.03 | 2.18 | 2.94 | 0.21 | 0.05 | 4.96 | 0.66 | 0.18818 | 0.1 | 3 | 27.98
2774 | 2020-10-26 | 1 | 21.8057 | 67.3498 | 10.6381 | 6041 | 0.22 | 26.15 | 110 | 240 | 357 | 114 | 19.96 | 4.59 | 2.85 | 62.03 | 2.18 | 2.94 | 0.21 | 0.05 | 4.96 | 0.66 | 0.18818 | 0.1 | 7 | 35.03
2775 | 2020-10-26 | 1 | 21.8057 | 67.3447 | 10.6438 | 6041 | 0.22 | 26.15 | 110 | 240 | 357 | 114 | 19.96 | 4.59 | 2.85 | 62.03 | 2.18 | 2.94 | 0.21 | 0.05 | 4.96 | 0.66 | 0.18818 | 0.1 | 28 | 48.55
2776 | 2020-10-27 | 1 | 23.6365 | 70.7509 | 5.3612 | 5025 | 0.22 | 26.31 | 102 | 240 | 356 | 113 | 19.75 | 4.4 | 2.79 | 62.39 | 2.23 | 2.72 | 0.21 | 0.04 | 5.25 | 0.94 | 0.17818 | 0.06 | 1 | 16.45
2777 | 2020-10-27 | 1 | 23.6365 | 70.7509 | 5.3612 | 5025 | 0.22 | 26.31 | 102 | 240 | 356 | 113 | 19.75 | 4.4 | 2.79 | 62.39 | 2.23 | 2.72 | 0.21 | 0.04 | 5.25 | 0.94 | 0.17818 | 0.06 | 3 | 29.91
2778 | 2020-10-27 | 1 | 23.6365 | 70.7502 | 5.3654 | 5025 | 0.22 | 26.31 | 102 | 240 | 356 | 113 | 19.75 | 4.4 | 2.79 | 62.39 | 2.23 | 2.72 | 0.21 | 0.04 | 5.25 | 0.94 | 0.17818 | 0.06 | 7 | 35.3
2779 | 2020-10-27 | 1 | 23.6365 | 70.7502 | 5.3654 | 5025 | 0.22 | 26.31 | 102 | 240 | 356 | 113 | 19.75 | 4.4 | 2.79 | 62.39 | 2.23 | 2.72 | 0.21 | 0.04 | 5.25 | 0.94 | 0.17818 | 0.06 | 28 | 47.51
2780 | 2020-10-28 | 1 | 26.4794 | 72.3289 | 2.2659 | 4908 | 0.2 | 26.31 | 118 | 220 | 354 | 106 | 19.75 | 4.39 | 2.84 | 62.86 | 2.21 | 2.75 | 0.2 | 0.05 | 4.74 | 0.9 | 0.1816 | 0.045 | 1 | 15.23
2781 | 2020-10-28 | 1 | 26.4786 | 72.3289 | 2.2409 | 4908 | 0.2 | 26.31 | 118 | 220 | 354 | 106 | 19.75 | 4.39 | 2.84 | 62.86 | 2.21 | 2.75 | 0.2 | 0.05 | 4.74 | 0.9 | 0.1816 | 0.045 | 3 | 27.52
2782 | 2020-10-28 | 1 | 26.4786 | 72.3312 | 2.2409 | 4908 | 0.2 | 26.31 | 118 | 220 | 354 | 106 | 19.75 | 4.39 | 2.84 | 62.86 | 2.21 | 2.75 | 0.2 | 0.05 | 4.74 | 0.9 | 0.1816 | 0.045 | 7 | 31.31
2783 | 2020-10-28 | 1 | 26.4786 | 72.3312 | 2.2409 | 4908 | 0.2 | 26.31 | 118 | 220 | 354 | 106 | 19.75 | 4.39 | 2.84 | 62.86 | 2.21 | 2.75 | 0.2 | 0.05 | 4.74 | 0.9 | 0.1816 | 0.045 | 28 | 40.77
2784 | 2020-10-29 | 1 | 22.2523 | 71.6898 | 5.9089 | 4288 | 0.27 | 25.85 | 135 | 220 | 354 | 115 | 20.12 | 4.56 | 3.01 | 63.29 | 2.21 | 2.7 | 0.21 | 0.05 | 3.64 | 0.88 | 0.18818 | 0.065 | 1 | 13.67
2785 | 2020-10-29 | 1 | 22.2523 | 71.6898 | 5.9089 | 4288 | 0.27 | 25.85 | 135 | 220 | 354 | 115 | 20.12 | 4.56 | 3.01 | 63.29 | 2.21 | 2.7 | 0.21 | 0.05 | 3.64 | 0.88 | 0.18818 | 0.065 | 3 | 26.61
2786 | 2020-10-29 | 1 | 22.2523 | 71.6898 | 5.9089 | 4288 | 0.27 | 25.85 | 135 | 220 | 354 | 115 | 20.12 | 4.56 | 3.01 | 63.29 | 2.21 | 2.7 | 0.21 | 0.05 | 3.64 | 0.88 | 0.18818 | 0.065 | 7 | 32.17
2787 | 2020-10-29 | 1 | 22.2523 | 71.6937 | 5.9089 | 4288 | 0.27 | 25.85 | 135 | 220 | 354 | 115 | 20.12 | 4.56 | 3.01 | 63.29 | 2.21 | 2.7 | 0.21 | 0.05 | 3.64 | 0.88 | 0.18818 | 0.065 | 28 | 44.52
2788 | 2020-10-30 | 1 | 22.2415 | 70.8517 | 6.9283 | 4593 | 0.17 | 26.62 | 116 | 240 | 354 | 109 | 19.99 | 4.41 | 2.74 | 62.76 | 2.16 | 2.81 | 0.2 | 0.04 | 4.68 | 0.76 | 0.1716 | 0.085 | 1 | 14.52
2789 | 2020-10-30 | 1 | 22.2411 | 70.8494 | 6.9299 | 4593 | 0.17 | 26.62 | 116 | 240 | 354 | 109 | 19.99 | 4.41 | 2.74 | 62.76 | 2.16 | 2.81 | 0.2 | 0.04 | 4.68 | 0.76 | 0.1716 | 0.085 | 3 | 25.93
2790 | 2020-10-30 | 1 | 22.2411 | 70.8494 | 6.9297 | 4593 | 0.17 | 26.62 | 116 | 240 | 354 | 109 | 19.99 | 4.41 | 2.74 | 62.76 | 2.16 | 2.81 | 0.2 | 0.04 | 4.68 | 0.76 | 0.1716 | 0.085 | 7 | 34.78
2791 | 2020-10-30 | 1 | 22.2411 | 70.8489 | 6.9297 | 4593 | 0.17 | 26.62 | 116 | 240 | 354 | 109 | 19.99 | 4.41 | 2.74 | 62.76 | 2.16 | 2.81 | 0.2 | 0.04 | 4.68 | 0.76 | 0.1716 | 0.085 | 28 | 46.37
2792 | 2020-10-31 | 1 | 22.1014 | 70.8465 | 7.0044 | 4904 | 0.15 | 26.62 | 110 | 210 | 354 | 109 | 20.26 | 4.43 | 2.84 | 61.79 | 2.11 | 2.8 | 0.21 | 0.05 | 5.27 | 1.04 | 0.18818 | 0.087023 | 1 | 15.24
2793 | 2020-10-31 | 1 | 22.8327 | 70.3612 | 6.7738 | 4904 | 0.15 | 26.62 | 110 | 210 | 354 | 109 | 20.26 | 4.43 | 2.84 | 61.79 | 2.11 | 2.8 | 0.21 | 0.05 | 5.27 | 1.04 | 0.18818 | 0.086833 | 3 | 27.8
2794 | 2020-10-31 | 1 | 22.8327 | 70.361 | 6.7709 | 4904 | 0.15 | 26.62 | 110 | 210 | 354 | 109 | 20.26 | 4.43 | 2.84 | 61.79 | 2.11 | 2.8 | 0.21 | 0.05 | 5.27 | 1.04 | 0.18818 | 0.086833 | 7 | 35.62
2795 | 2020-10-31 | 1 | 22.8327 | 70.3605 | 6.7709 | 4904 | 0.15 | 26.62 | 110 | 210 | 354 | 109 | 20.26 | 4.43 | 2.84 | 61.79 | 2.11 | 2.8 | 0.21 | 0.05 | 5.27 | 1.04 | 0.18818 | 0.086833 | 28 | 41.73
2796 | 2020-11-01 | 1 | 22.2909 | 70.8649 | 6.8894 | 4689 | 0.19 | 26.77 | 107 | 230 | 355 | 112 | 20.27 | 4.25 | 2.95 | 62.25 | 2.11 | 2.83 | 0.19 | 0.05 | 4.89 | 0.98 | 0.17502 | 0.07 | 1 | 12.54
2797 | 2020-11-01 | 1 | 23.1081 | 70.183 | 6.6571 | 4689 | 0.19 | 26.77 | 107 | 230 | 355 | 112 | 20.27 | 4.25 | 2.95 | 62.25 | 2.11 | 2.83 | 0.19 | 0.05 | 4.89 | 0.98 | 0.17502 | 0.07 | 3 | 27.59
2798 | 2020-11-01 | 1 | 23.1081 | 70.183 | 6.6571 | 4689 | 0.19 | 26.77 | 107 | 230 | 355 | 112 | 20.27 | 4.25 | 2.95 | 62.25 | 2.11 | 2.83 | 0.19 | 0.05 | 4.89 | 0.98 | 0.17502 | 0.07 | 7 | 37.07
2799 | 2020-11-01 | 1 | 23.1081 | 70.183 | 6.6564 | 4689 | 0.19 | 26.77 | 107 | 230 | 355 | 112 | 20.27 | 4.25 | 2.95 | 62.25 | 2.11 | 2.83 | 0.19 | 0.05 | 4.89 | 0.98 | 0.17502 | 0.07 | 28 | 45.31
2800 | 2020-11-02 | 1 | 23.3156 | 69.3043 | 7.6216 | 4651 | 0.14 | 26.92 | 124 | 240 | 355 | 115 | 20.14 | 4.19 | 3.03 | 62.51 | 1.99 | 2.84 | 0.2 | 0.05 | 4.83 | 1.06 | 0.1816 | 0.075 | 1 | 15.07
2801 | 2020-11-02 | 1 | 23.3156 | 69.3043 | 7.6206 | 4651 | 0.14 | 26.92 | 124 | 240 | 355 | 115 | 20.14 | 4.19 | 3.03 | 62.51 | 1.99 | 2.84 | 0.2 | 0.05 | 4.83 | 1.06 | 0.1816 | 0.075 | 3 | 25.81
2802 | 2020-11-02 | 1 | 23.3156 | 69.3043 | 7.6206 | 4651 | 0.14 | 26.92 | 124 | 240 | 355 | 115 | 20.14 | 4.19 | 3.03 | 62.51 | 1.99 | 2.84 | 0.2 | 0.05 | 4.83 | 1.06 | 0.1816 | 0.075 | 7 | 32.06
2803 | 2020-11-02 | 1 | 23.3156 | 69.3043 | 7.6206 | 4651 | 0.14 | 26.92 | 124 | 240 | 355 | 115 | 20.14 | 4.19 | 3.03 | 62.51 | 1.99 | 2.84 | 0.2 | 0.05 | 4.83 | 1.06 | 0.1816 | 0.075 | 28 | 41.92
2804 | 2020-11-04 | 1 | 22.1516 | 70.8836 | 6.9556 | 4617 | 0.15 | 26.92 | 123 | 240 | 351 | 114 | 20.26 | 4.29 | 3.03 | 62.9 | 1.93 | 2.67 | 0.2 | 0.05 | 4.48 | 0.86 | 0.1816 | 0.075 | 1 | 14.22
2805 | 2020-11-04 | 1 | 22.1515 | 70.8813 | 6.9551 | 4617 | 0.15 | 26.92 | 123 | 240 | 351 | 114 | 20.26 | 4.29 | 3.03 | 62.9 | 1.93 | 2.67 | 0.2 | 0.05 | 4.48 | 0.86 | 0.1816 | 0.075 | 3 | 29.14
2806 | 2020-11-04 | 1 | 22.1515 | 70.8813 | 6.9549 | 4617 | 0.15 | 26.92 | 123 | 240 | 351 | 114 | 20.26 | 4.29 | 3.03 | 62.9 | 1.93 | 2.67 | 0.2 | 0.05 | 4.48 | 0.86 | 0.1816 | 0.075 | 7 | 35.24
2807 | 2020-11-04 | 1 | 22.1515 | 70.8813 | 6.9547 | 4617 | 0.15 | 26.92 | 123 | 240 | 351 | 114 | 20.26 | 4.29 | 3.03 | 62.9 | 1.93 | 2.67 | 0.2 | 0.05 | 4.48 | 0.86 | 0.1816 | 0.075 | 28 | 48.36
2808 | 2020-11-05 | 1 | 23.026 | 76.1532 | 3.2037 | 4481 | 0.16 | 26.92 | 123 | 250 | 350 | 109 | 20.36 | 4.31 | 3.15 | 62.68 | 1.94 | 2.59 | 0.19 | 0.05 | 4.53 | 0.9 | 0.17502 | 0.065 | 1 | 13.93
2809 | 2020-11-05 | 1 | 23.007 | 75.9216 | 3.2003 | 4481 | 0.16 | 26.92 | 123 | 250 | 350 | 109 | 20.36 | 4.31 | 3.15 | 62.68 | 1.94 | 2.59 | 0.19 | 0.05 | 4.53 | 0.9 | 0.17502 | 0.065 | 3 | 27.42
2810 | 2020-11-05 | 1 | 23.007 | 75.9216 | 3.198 | 4481 | 0.16 | 26.92 | 123 | 250 | 350 | 109 | 20.36 | 4.31 | 3.15 | 62.68 | 1.94 | 2.59 | 0.19 | 0.05 | 4.53 | 0.9 | 0.17502 | 0.065 | 7 | 34.94
2811 | 2020-11-05 | 1 | 22.9983 | 75.9216 | 3.198 | 4481 | 0.16 | 26.92 | 123 | 250 | 350 | 109 | 20.36 | 4.31 | 3.15 | 62.68 | 1.94 | 2.59 | 0.19 | 0.05 | 4.53 | 0.9 | 0.17502 | 0.065 | 28 | 48.8
2812 | 2020-11-06 | 1 | 22.248 | 70.8532 | 6.9481 | 4670 | 0.16 | 27.08 | 140 | 240 | 352 | 113 | 20.35 | 4.35 | 3.15 | 62.52 | 2 | 2.77 | 0.19 | 0.04 | 4.43 | 0.84 | 0.16502 | 0.063 | 1 | 15.12
2813 | 2020-11-06 | 1 | 22.1685 | 70.9392 | 6.8762 | 4670 | 0.16 | 27.08 | 140 | 240 | 352 | 113 | 20.35 | 4.35 | 3.15 | 62.52 | 2 | 2.77 | 0.19 | 0.04 | 4.43 | 0.84 | 0.16502 | 0.063 | 3 | 29.84
2814 | 2020-11-06 | 1 | 22.1681 | 70.9392 | 6.876 | 4670 | 0.16 | 27.08 | 140 | 240 | 352 | 113 | 20.35 | 4.35 | 3.15 | 62.52 | 2 | 2.77 | 0.19 | 0.04 | 4.43 | 0.84 | 0.16502 | 0.063 | 7 | 37.58
2815 | 2020-11-06 | 1 | 22.1681 | 70.9392 | 6.876 | 4670 | 0.16 | 27.08 | 140 | 240 | 352 | 113 | 20.35 | 4.35 | 3.15 | 62.52 | 2 | 2.77 | 0.19 | 0.04 | 4.43 | 0.84 | 0.16502 | 0.063 | 28 | 49.46
2816 | 2020-11-07 | 1 | 19.5152 | 74.9247 | 5.4841 | 4553 | 0.17 | 26.77 | 138 | 270 | 351 | 115 | 20.36 | 4.44 | 3.16 | 62.43 | 2.05 | 2.9 | 0.2 | 0.07 | 4.12 | 0.54 | 0.2016 | 0.063 | 1 | 14.98
2817 | 2020-11-07 | 1 | 20.3871 | 74.2337 | 5.3445 | 4553 | 0.17 | 26.77 | 138 | 270 | 351 | 115 | 20.36 | 4.44 | 3.16 | 62.43 | 2.05 | 2.9 | 0.2 | 0.07 | 4.12 | 0.54 | 0.2016 | 0.063 | 3 | 26.76
2818 | 2020-11-07 | 1 | 20.3871 | 74.235 | 5.3445 | 4553 | 0.17 | 26.77 | 138 | 270 | 351 | 115 | 20.36 | 4.44 | 3.16 | 62.43 | 2.05 | 2.9 | 0.2 | 0.07 | 4.12 | 0.54 | 0.2016 | 0.063 | 7 | 32.66
2819 | 2020-11-07 | 1 | 20.3872 | 74.235 | 5.3445 | 4553 | 0.17 | 26.77 | 138 | 270 | 351 | 115 | 20.36 | 4.44 | 3.16 | 62.43 | 2.05 | 2.9 | 0.2 | 0.07 | 4.12 | 0.54 | 0.2016 | 0.063 | 28 | 42.39
2820 | 2020-11-08 | 1 | 20.4344 | 74.3483 | 5.252 | 4428 | 0.15 | 26.77 | 170 | 280 | 352 | 113 | 20.28 | 4.41 | 3.13 | 63.06 | 2.03 | 2.58 | 0.19 | 0.05 | 4.05 | 0.92 | 0.17502 | 0.07 | 1 | 13.94
2821 | 2020-11-08 | 1 | 20.4749 | 74.3172 | 5.2487 | 4428 | 0.15 | 26.77 | 170 | 280 | 352 | 113 | 20.28 | 4.41 | 3.13 | 63.06 | 2.03 | 2.58 | 0.19 | 0.05 | 4.05 | 0.92 | 0.17502 | 0.07 | 3 | 30.12
2822 | 2020-11-08 | 1 | 20.4749 | 74.3172 | 5.2487 | 4428 | 0.15 | 26.77 | 170 | 280 | 352 | 113 | 20.28 | 4.41 | 3.13 | 63.06 | 2.03 | 2.58 | 0.19 | 0.05 | 4.05 | 0.92 | 0.17502 | 0.07 | 7 | 38.44
2823 | 2020-11-08 | 1 | 20.412 | 74.2812 | 5.3505 | 4428 | 0.15 | 26.77 | 170 | 280 | 352 | 113 | 20.28 | 4.41 | 3.13 | 63.06 | 2.03 | 2.58 | 0.19 | 0.05 | 4.05 | 0.92 | 0.17502 | 0.07 | 28 | 49.59
2824 | 2020-11-09 | 1 | 20.2918 | 74.2468 | 5.4428 | 4846 | 0.11 | 26.77 | 125 | 290 | 350 | 112 | 19.99 | 4.33 | 2.98 | 62.84 | 1.98 | 2.78 | 0.2 | 0.04 | 4.64 | 1.15 | 0.1716 | 0.07 | 1 | 16.66
2825 | 2020-11-09 | 1 | 20.2918 | 74.2468 | 5.4428 | 4846 | 0.11 | 26.77 | 125 | 290 | 350 | 112 | 19.99 | 4.33 | 2.98 | 62.84 | 1.98 | 2.78 | 0.2 | 0.04 | 4.64 | 1.15 | 0.1716 | 0.07 | 3 | 32.12
2826 | 2020-11-09 | 1 | 20.2918 | 74.2468 | 5.4428 | 4846 | 0.11 | 26.77 | 125 | 290 | 350 | 112 | 19.99 | 4.33 | 2.98 | 62.84 | 1.98 | 2.78 | 0.2 | 0.04 | 4.64 | 1.15 | 0.1716 | 0.07 | 7 | 39.52
2827 | 2020-11-09 | 1 | 20.2907 | 74.2468 | 5.4428 | 4846 | 0.11 | 26.77 | 125 | 290 | 350 | 112 | 19.99 | 4.33 | 2.98 | 62.84 | 1.98 | 2.78 | 0.2 | 0.04 | 4.64 | 1.15 | 0.1716 | 0.07 | 28 | 49.26
2828 | 2020-11-11 | 1 | 20.3595 | 74.261 | 5.396 | 4628 | 0.14 | 26.92 | 141 | 270 | 352 | 107 | 20.52 | 4.48 | 2.96 | 62.72 | 2.25 | 2.71 | 0.2 | 0.05 | 3.91 | 0.93 | 0.1816 | 0.06 | 1 | 13.94
2829 | 2020-11-11 | 1 | 20.3595 | 74.261 | 5.396 | 4628 | 0.14 | 26.92 | 141 | 270 | 352 | 107 | 20.52 | 4.48 | 2.96 | 62.72 | 2.25 | 2.71 | 0.2 | 0.05 | 3.91 | 0.93 | 0.1816 | 0.06 | 3 | 29.85
2830 | 2020-11-11 | 1 | 20.3595 | 74.261 | 5.396 | 4628 | 0.14 | 26.92 | 141 | 270 | 352 | 107 | 20.52 | 4.48 | 2.96 | 62.72 | 2.25 | 2.71 | 0.2 | 0.05 | 3.91 | 0.93 | 0.1816 | 0.06 | 7 | 35.75
2831 | 2020-11-11 | 1 | 20.3978 | 74.3587 | 5.2391 | 4628 | 0.14 | 26.92 | 141 | 270 | 352 | 107 | 20.52 | 4.48 | 2.96 | 62.72 | 2.25 | 2.71 | 0.2 | 0.05 | 3.91 | 0.93 | 0.1816 | 0.06 | 28 | 48.68
2832 | 2020-11-12 | 1 | 21.6873 | 71.7093 | 6.1751 | 4487 | 0.15 | 27.08 | 103 | 230 | 350 | 106 | 20.52 | 4.52 | 2.84 | 62.66 | 2.39 | 2.63 | 0.2 | 0.05 | 3.98 | 0.87 | 0.1816 | 0.06 | 1 | 18.84
2833 | 2020-11-12 | 1 | 21.7134 | 71.7118 | 6.1751 | 4487 | 0.15 | 27.08 | 103 | 230 | 350 | 106 | 20.52 | 4.52 | 2.84 | 62.66 | 2.39 | 2.63 | 0.2 | 0.05 | 3.98 | 0.87 | 0.1816 | 0.06 | 3 | 37.04
2834 | 2020-11-12 | 1 | 21.9693 | 68.7834 | 9.1007 | 4487 | 0.15 | 27.08 | 103 | 230 | 350 | 106 | 20.52 | 4.52 | 2.84 | 62.66 | 2.39 | 2.63 | 0.2 | 0.05 | 3.98 | 0.87 | 0.1816 | 0.06 | 7 | 45.91
2835 | 2020-11-12 | 1 | 21.9693 | 68.7834 | 9.1007 | 4487 | 0.15 | 27.08 | 103 | 230 | 350 | 106 | 20.52 | 4.52 | 2.84 | 62.66 | 2.39 | 2.63 | 0.2 | 0.05 | 3.98 | 0.87 | 0.1816 | 0.06 | 28 | 53.96
2836 | 2020-11-13 | 1 | 22.1368 | 70.7125 | 7.0551 | 4657 | 0.2 | 26.92 | 112 | 220 | 354 | 107 | 20.45 | 4.53 | 2.86 | 62.74 | 2.39 | 2.75 | 0.2 | 0.07 | 3.77 | 0.72 | 0.2016 | 0.08 | 1 | 15.55
2837 | 2020-11-13 | 1 | 22.214 | 70.8683 | 6.9532 | 4657 | 0.2 | 26.92 | 112 | 220 | 354 | 107 | 20.45 | 4.53 | 2.86 | 62.74 | 2.39 | 2.75 | 0.2 | 0.07 | 3.77 | 0.72 | 0.2016 | 0.08 | 3 | 32.01
2838 | 2020-11-13 | 1 | 22.214 | 70.8683 | 6.9532 | 4657 | 0.2 | 26.92 | 112 | 220 | 354 | 107 | 20.45 | 4.53 | 2.86 | 62.74 | 2.39 | 2.75 | 0.2 | 0.07 | 3.77 | 0.72 | 0.2016 | 0.08 | 7 | 39.63
2839 | 2020-11-13 | 1 | 22.214 | 70.8678 | 6.9532 | 4657 | 0.2 | 26.92 | 112 | 220 | 354 | 107 | 20.45 | 4.53 | 2.86 | 62.74 | 2.39 | 2.75 | 0.2 | 0.07 | 3.77 | 0.72 | 0.2016 | 0.08 | 28 | 51.05
2840 | 2020-11-15 | 1 | 22.8769 | 71.7864 | 5.4064 | 4512 | 0.11 | 27.08 | 81 | 220 | 356 | 109 | 20.2 | 4.59 | 2.95 | 62.6 | 2.43 | 2.79 | 0.2 | 0.06 | 3.97 | 1.11 | 0.1916 | 0.04 | 1 | 15.43
2841 | 2020-11-15 | 1 | 22.8275 | 71.6928 | 5.4381 | 4512 | 0.11 | 27.08 | 81 | 220 | 356 | 109 | 20.2 | 4.59 | 2.95 | 62.6 | 2.43 | 2.79 | 0.2 | 0.06 | 3.97 | 1.11 | 0.1916 | 0.04 | 3 | 29.83
2842 | 2020-11-15 | 1 | 22.8275 | 71.6928 | 5.4381 | 4512 | 0.11 | 27.08 | 81 | 220 | 356 | 109 | 20.2 | 4.59 | 2.95 | 62.6 | 2.43 | 2.79 | 0.2 | 0.06 | 3.97 | 1.11 | 0.1916 | 0.04 | 7 | 38.79
2843 | 2020-11-15 | 1 | 22.8285 | 71.6928 | 5.4381 | 4512 | 0.11 | 27.08 | 81 | 220 | 356 | 109 | 20.2 | 4.59 | 2.95 | 62.6 | 2.43 | 2.79 | 0.2 | 0.06 | 3.97 | 1.11 | 0.1916 | 0.04 | 28 | 49.7
2844 | 2020-11-16 | 1 | 22.062 | 72.6241 | 5.3434 | 4447 | 0.12 | 27.23 | 82 | 190 | 355 | 111 | 20.33 | 4.48 | 2.9 | 62.76 | 2.74 | 2.72 | 0.19 | 0.06 | 3.62 | 1.94 | 0.18502 | 0.06 | 1 | 15.44
2845 | 2020-11-16 | 1 | 22.1979 | 70.9008 | 6.9132 | 4447 | 0.12 | 27.23 | 82 | 190 | 355 | 111 | 20.33 | 4.48 | 2.9 | 62.76 | 2.74 | 2.72 | 0.19 | 0.06 | 3.62 | 1.94 | 0.18502 | 0.06 | 3 | 30.63
2846 | 2020-11-16 | 1 | 22.1975 | 70.9008 | 6.9132 | 4447 | 0.12 | 27.23 | 82 | 190 | 355 | 111 | 20.33 | 4.48 | 2.9 | 62.76 | 2.74 | 2.72 | 0.19 | 0.06 | 3.62 | 1.94 | 0.18502 | 0.06 | 7 | 38.38
2847 | 2020-11-16 | 1 | 22.1975 | 70.9003 | 6.9132 | 4447 | 0.12 | 27.23 | 82 | 190 | 355 | 111 | 20.33 | 4.48 | 2.9 | 62.76 | 2.74 | 2.72 | 0.19 | 0.06 | 3.62 | 1.94 | 0.18502 | 0.06 | 28 | 50.41
2848 | 2020-11-17 | 1 | 21.9905 | 71.0693 | 6.9145 | 5045.74 | 0.09 | 27.23 | 82 | 230 | 366 | 108 | 20.3927 | 4.5318 | 3.0404 | 63.0148 | 2.0404 | 2.764 | 0.1985 | 0.0604 | 3.79 | 0.8606 | 0.1919 | 0.06 | 1 | 16
2849 | 2020-11-17 | 1 | 22.126 | 71.1207 | 6.796 | 5047.25 | 0.09 | 27.23 | 82 | 230 | 366 | 108 | 20.3899 | 4.5307 | 3.0477 | 63.0141 | 2.0472 | 2.7368 | 0.1978 | 0.0604 | 3.79 | 0.8557 | 0.1919 | 0.06 | 3 | 29.13
2850 | 2020-11-17 | 1 | 22.005 | 71.0714 | 6.9103 | 5049.39 | 0.09 | 27.23 | 82 | 230 | 366 | 108 | 20.3923 | 4.5328 | 3.031 | 63.0125 | 2.0439 | 2.7548 | 0.1985 | 0.0604 | 3.79 | 0.8553 | 0.1919 | 0.06 | 7 | 36.57
2851 | 2020-11-17 | 1 | 22.005 | 71.0732 | 6.9065 | 5051.42 | 0.09 | 27.23 | 82 | 230 | 366 | 108 | 20.3895 | 4.5328 | 3.0223 | 63.0136 | 2.0496 | 2.7556 | 0.1983 | 0.0604 | 3.79 | 0.8577 | 0.1919 | 0.06 | 28 | 49.32
2852 | 2020-11-18 | 1 | 22.9741 | 71.2899 | 5.8856 | 4839 | 0.13 | 27.08 | 127 | 240 | 360 | 115 | 20.42 | 4.53 | 2.97 | 62.34 | 2.58 | 2.69 | 0.21 | 0.06 | 3.97 | 1.3 | 0.19818 | 0.06 | 1 | 16.84
2853 | 2020-11-18 | 1 | 22.9732 | 71.2899 | 5.8856 | 4839 | 0.13 | 27.08 | 127 | 240 | 360 | 115 | 20.42 | 4.53 | 2.97 | 62.34 | 2.58 | 2.69 | 0.21 | 0.06 | 3.97 | 1.3 | 0.19818 | 0.06 | 3 | 30.52
2854 | 2020-11-18 | 1 | 17.0852 | 79.6557 | 3.6503 | 4839 | 0.13 | 27.08 | 127 | 240 | 360 | 115 | 20.42 | 4.53 | 2.97 | 62.34 | 2.58 | 2.69 | 0.21 | 0.06 | 3.97 | 1.3 | 0.19818 | 0.06 | 7 | 39.51
2855 | 2020-11-18 | 1 | 17.0852 | 79.6557 | 3.6503 | 4839 | 0.13 | 27.08 | 127 | 240 | 360 | 115 | 20.42 | 4.53 | 2.97 | 62.34 | 2.58 | 2.69 | 0.21 | 0.06 | 3.97 | 1.3 | 0.19818 | 0.06 | 28 | 46.96
2856 | 2020-11-22 | 1 | 16.39 | 76.33 | 6.72 | 4770 | 0.38 | 25.85 | 115 | 240 | 366 | 114 | 20.28 | 4.52 | 2.92 | 62.25 | 2.27 | 3.27 | 0.21 | 0.05 | 4.01 | 1.13 | 0.18818 | 0.05 | 1 | 17.04
2857 | 2020-11-22 | 1 | 16.39 | 76.33 | 6.72 | 4770 | 0.38 | 25.85 | 115 | 240 | 366 | 114 | 20.28 | 4.52 | 2.92 | 62.25 | 2.27 | 3.27 | 0.21 | 0.05 | 4.01 | 1.13 | 0.18818 | 0.05 | 3 | 31.32
2858 | 2020-11-22 | 1 | 16.39 | 76.33 | 6.72 | 4770 | 0.38 | 25.85 | 115 | 240 | 366 | 114 | 20.28 | 4.52 | 2.92 | 62.25 | 2.27 | 3.27 | 0.21 | 0.05 | 4.01 | 1.13 | 0.18818 | 0.05 | 7 | 35.36
2859 | 2020-11-22 | 1 | 16.39 | 76.33 | 6.72 | 4770 | 0.38 | 25.85 | 115 | 240 | 366 | 114 | 20.28 | 4.52 | 2.92 | 62.25 | 2.27 | 3.27 | 0.21 | 0.05 | 4.01 | 1.13 | 0.18818 | 0.05 | 28 | 46.17
2860 | 2020-11-23 | 1 | 15.94 | 7.7 | 7.51 | 4709 | 0.38 | 26 | 124 | 250 | 356 | 114 | 20.41 | 4.58 | 2.93 | 63.17 | 2.15 | 2.93 | 0.21 | 0.05 | 3.35 | 1.16 | 0.18818 | 0.07 | 1 | 16.13
2861 | 2020-11-23 | 1 | 15.94 | 7.7 | 7.51 | 4709 | 0.38 | 26 | 124 | 250 | 356 | 114 | 20.41 | 4.58 | 2.93 | 63.17 | 2.15 | 2.93 | 0.21 | 0.05 | 3.35 | 1.16 | 0.18818 | 0.07 | 3 | 29.92
2862 | 2020-11-23 | 1 | 15.94 | 7.7 | 7.51 | 4709 | 0.38 | 26 | 124 | 250 | 356 | 114 | 20.41 | 4.58 | 2.93 | 63.17 | 2.15 | 2.93 | 0.21 | 0.05 | 3.35 | 1.16 | 0.18818 | 0.07 | 7 | 36.84
2863 | 2020-11-23 | 1 | 15.94 | 7.7 | 7.51 | 4709 | 0.38 | 26 | 124 | 250 | 356 | 114 | 20.41 | 4.58 | 2.93 | 63.17 | 2.15 | 2.93 | 0.21 | 0.05 | 3.35 | 1.16 | 0.18818 | 0.07 | 28 | 47.67
2864 | 2020-11-24 | 1 | 16.95 | 76.49 | 6.56 | 5090 | 0.29 | 26.15 | 128 | 230 | 354 | 105 | 20.13 | 4.5 | 2.83 | 61.77 | 2.32 | 2.91 | 0.22 | 0.05 | 5.06 | 0.83 | 0.19476 | 0.07 | 1 | 16.01
2865 | 2020-11-24 | 1 | 16.95 | 76.49 | 6.56 | 5090 | 0.29 | 26.15 | 128 | 230 | 354 | 105 | 20.13 | 4.5 | 2.83 | 61.77 | 2.32 | 2.91 | 0.22 | 0.05 | 5.06 | 0.83 | 0.19476 | 0.07 | 3 | 30.25
2866 | 2020-11-24 | 1 | 16.95 | 76.49 | 6.56 | 5090 | 0.29 | 26.15 | 128 | 230 | 354 | 105 | 20.13 | 4.5 | 2.83 | 61.77 | 2.32 | 2.91 | 0.22 | 0.05 | 5.06 | 0.83 | 0.19476 | 0.07 | 7 | 38.48
2867 | 2020-11-24 | 1 | 16.95 | 76.49 | 6.56 | 5090 | 0.29 | 26.15 | 128 | 230 | 354 | 105 | 20.13 | 4.5 | 2.83 | 61.77 | 2.32 | 2.91 | 0.22 | 0.05 | 5.06 | 0.83 | 0.19476 | 0.07 | 28 | 49.99
2868 | 2020-11-24 | 0 | 16.93 | 76.27 | 6.8 | 4594 | 0.25 | 26.62 | 126 | 230 | 354 | 105 | 20.39 | 4.58 | 2.89 | 63.18 | 2.2 | 2.85 | 0.21 | 0.1 | 3.29 | 0.83 | 0.23818 | 0.025 | 1 | 18.59
2869 | 2020-11-24 | 0 | 16.93 | 76.27 | 6.8 | 4594 | 0.25 | 26.62 | 126 | 230 | 354 | 105 | 20.39 | 4.58 | 2.89 | 63.18 | 2.2 | 2.85 | 0.21 | 0.1 | 3.29 | 0.83 | 0.23818 | 0.025 | 3 | 31.79
2870 | 2020-11-24 | 0 | 16.93 | 76.27 | 6.8 | 4594 | 0.25 | 26.62 | 126 | 230 | 354 | 105 | 20.39 | 4.58 | 2.89 | 63.18 | 2.2 | 2.85 | 0.21 | 0.1 | 3.29 | 0.83 | 0.23818 | 0.025 | 7 | 38.5
2871 | 2020-11-24 | 0 | 16.93 | 76.27 | 6.8 | 4594 | 0.25 | 26.62 | 126 | 230 | 354 | 105 | 20.39 | 4.58 | 2.89 | 63.18 | 2.2 | 2.85 | 0.21 | 0.1 | 3.29 | 0.83 | 0.23818 | 0.025 | 28 | 47.28
2872 | 2020-11-25 | 1 | 17.65 | 76.05 | 6.3 | 4864 | 0.33 | 26.46 | 94 | 230 | 356 | 113 | 20.43 | 4.59 | 2.89 | 62.41 | 2.11 | 2.77 | 0.23 | 0.07 | 4.27 | 0.96 | 0.22134 | 0.067005 | 1 | 19.15
2873 | 2020-11-25 | 1 | 17.65 | 76.05 | 6.3 | 4864 | 0.33 | 26.46 | 94 | 230 | 356 | 113 | 20.43 | 4.59 | 2.89 | 62.41 | 2.11 | 2.77 | 0.23 | 0.07 | 4.27 | 0.96 | 0.22134 | 0.067005 | 3 | 31.62
2874 | 2020-11-25 | 1 | 17.65 | 76.05 | 6.3 | 4864 | 0.33 | 26.46 | 94 | 230 | 356 | 113 | 20.43 | 4.59 | 2.89 | 62.41 | 2.11 | 2.77 | 0.23 | 0.07 | 4.27 | 0.96 | 0.22134 | 0.067005 | 7 | 40.64
2875 | 2020-11-25 | 1 | 17.65 | 76.05 | 6.3 | 4864 | 0.33 | 26.46 | 94 | 230 | 356 | 113 | 20.43 | 4.59 | 2.89 | 62.41 | 2.11 | 2.77 | 0.23 | 0.07 | 4.27 | 0.96 | 0.22134 | 0.067475 | 28 | 49.57
2876 | 2020-11-26 | 1 | 17.04 | 77.11 | 5.85 | 4748 | 0.19 | 26.92 | 111 | 200 | 356 | 113 | 20.28 | 4.61 | 2.93 | 63.24 | 1.98 | 2.7 | 0.23 | 0.06 | 3.76 | 0.75 | 0.21134 | 0.025 | 1 | 18.03
2877 | 2020-11-26 | 1 | 17.04 | 77.11 | 5.85 | 4748 | 0.19 | 26.92 | 111 | 200 | 356 | 113 | 20.28 | 4.61 | 2.93 | 63.24 | 1.98 | 2.7 | 0.23 | 0.06 | 3.76 | 0.75 | 0.21134 | 0.025 | 3 | 31.65
2878 | 2020-11-26 | 1 | 17.04 | 77.11 | 5.85 | 4748 | 0.19 | 26.92 | 111 | 200 | 356 | 113 | 20.28 | 4.61 | 2.93 | 63.24 | 1.98 | 2.7 | 0.23 | 0.06 | 3.76 | 0.75 | 0.21134 | 0.025 | 7 | 35.88
2879 | 2020-11-26 | 1 | 17.04 | 77.11 | 5.85 | 4748 | 0.19 | 26.92 | 111 | 200 | 356 | 113 | 20.28 | 4.61 | 2.93 | 63.24 | 1.98 | 2.7 | 0.23 | 0.06 | 3.76 | 0.75 | 0.21134 | 0.025 | 28 | 45.58
2880 | 2020-11-26 | 0 | 16.69 | 78.71 | 4.6 | 4746 | 0.18 | 26.46 | 106 | 210 | 355 | 112 | 20.47 | 4.65 | 2.97 | 63.09 | 1.97 | 2.84 | 0.25 | 0.14 | 3.27 | 0.89 | 0.3045 | 0.05 | 1 | 20.62
2881 | 2020-11-26 | 0 | 16.69 | 78.71 | 4.6 | 4746 | 0.18 | 26.46 | 106 | 210 | 355 | 112 | 20.47 | 4.65 | 2.97 | 63.09 | 1.97 | 2.84 | 0.25 | 0.14 | 3.27 | 0.89 | 0.3045 | 0.05 | 3 | 35.09
2882 | 2020-11-26 | 0 | 16.69 | 78.71 | 4.6 | 4746 | 0.18 | 26.46 | 106 | 210 | 355 | 112 | 20.47 | 4.65 | 2.97 | 63.09 | 1.97 | 2.84 | 0.25 | 0.14 | 3.27 | 0.89 | 0.3045 | 0.05 | 7 | 39.68
2883 | 2020-11-26 | 0 | 16.69 | 78.71 | 4.6 | 4746 | 0.18 | 26.46 | 106 | 210 | 355 | 112 | 20.47 | 4.65 | 2.97 | 63.09 | 1.97 | 2.84 | 0.25 | 0.14 | 3.27 | 0.89 | 0.3045 | 0.05 | 28 | 43.12
2884 | 2020-11-27 | 1 | 17.47 | 76.76 | 5.77 | 4800 | 0.24 | 26.62 | 124 | 230 | 356 | 114 | 19.9 | 4.56 | 2.95 | 63.39 | 1.84 | 2.7 | 0.24 | 0.06 | 4.15 | 0.91 | 0.21792 | 0.05 | 1 | 17.71
2885 | 2020-11-27 | 1 | 17.47 | 76.76 | 5.77 | 4800 | 0.24 | 26.62 | 124 | 230 | 356 | 114 | 19.9 | 4.56 | 2.95 | 63.39 | 1.84 | 2.7 | 0.24 | 0.06 | 4.15 | 0.91 | 0.21792 | 0.05 | 3 | 33
2886 | 2020-11-27 | 1 | 17.47 | 76.76 | 5.77 | 4800 | 0.24 | 26.62 | 124 | 230 | 356 | 114 | 19.9 | 4.56 | 2.95 | 63.39 | 1.84 | 2.7 | 0.24 | 0.06 | 4.15 | 0.91 | 0.21792 | 0.05 | 7 | 39.74
2887 | 2020-11-27 | 1 | 17.47 | 76.76 | 5.77 | 4800 | 0.24 | 26.62 | 124 | 230 | 356 | 114 | 19.9 | 4.56 | 2.95 | 63.39 | 1.84 | 2.7 | 0.24 | 0.06 | 4.15 | 0.91 | 0.21792 | 0.05 | 28 | 44.34
2888 | 2020-11-27 | 0 | 16.21 | 78.17 | 5.62 | 4651 | 0.14 | 26.62 | 125 | 230 | 355 | 114 | 20.31 | 4.64 | 3.01 | 64.12 | 1.84 | 2.67 | 0.23 | 0.14 | 2.69 | 0.67 | 0.29134 | 0.025 | 1 | 19.71
2889 | 2020-11-27 | 0 | 16.21 | 78.17 | 5.62 | 4651 | 0.14 | 26.62 | 125 | 230 | 355 | 114 | 20.31 | 4.64 | 3.01 | 64.12 | 1.84 | 2.67 | 0.23 | 0.14 | 2.69 | 0.67 | 0.29134 | 0.025 | 3 | 36.19
2890 | 2020-11-27 | 0 | 16.21 | 78.17 | 5.62 | 4651 | 0.14 | 26.62 | 125 | 230 | 355 | 114 | 20.31 | 4.64 | 3.01 | 64.12 | 1.84 | 2.67 | 0.23 | 0.14 | 2.69 | 0.67 | 0.29134 | 0.025 | 7 | 42.76
2891 | 2020-11-27 | 0 | 16.21 | 78.17 | 5.62 | 4651 | 0.14 | 26.62 | 125 | 230 | 355 | 114 | 20.31 | 4.64 | 3.01 | 64.12 | 1.84 | 2.67 | 0.23 | 0.14 | 2.69 | 0.67 | 0.29134 | 0.025 | 28 | 46.11
2892 | 2020-11-28 | 1 | 17.99 | 76.24 | 5.77 | 4705 | 0.28 | 26.62 | 116 | 230 | 354 | 109 | 20.15 | 4.56 | 2.91 | 63.52 | 1.95 | 2.84 | 0.25 | 0.06 | 3.51 | 1 | 0.2245 | 0.049669 | 1 | 17.41
2893 | 2020-11-28 | 1 | 17.99 | 76.24 | 5.77 | 4705 | 0.28 | 26.62 | 116 | 230 | 354 | 109 | 20.15 | 4.56 | 2.91 | 63.52 | 1.95 | 2.84 | 0.25 | 0.06 | 3.51 | 1 | 0.2245 | 0.049669 | 3 | 31.82
2894 | 2020-11-28 | 1 | 17.99 | 76.24 | 5.77 | 4705 | 0.28 | 26.62 | 116 | 230 | 354 | 109 | 20.15 | 4.56 | 2.91 | 63.52 | 1.95 | 2.84 | 0.25 | 0.06 | 3.51 | 1 | 0.2245 | 0.049669 | 7 | 37.67
2895 | 2020-11-28 | 1 | 17.99 | 76.24 | 5.77 | 4705 | 0.28 | 26.62 | 116 | 230 | 354 | 109 | 20.15 | 4.56 | 2.91 | 63.52 | 1.95 | 2.84 | 0.25 | 0.06 | 3.51 | 1 | 0.2245 | 0.049669 | 28 | 43.06
2896 | 2020-11-29 | 1 | 18.47 | 77.66 | 3.87 | 4932 | 0.16 | 26.15 | 108 | 200 | 356 | 113 | 20.14 | 4.56 | 2.93 | 63.17 | 2.02 | 2.85 | 0.24 | 0.07 | 3.79 | 1.08 | 0.22792 | 0.055 | 1 | 23.27
2897 | 2020-11-29 | 1 | 18.47 | 77.66 | 3.87 | 4932 | 0.16 | 26.15 | 108 | 200 | 356 | 113 | 20.14 | 4.56 | 2.93 | 63.17 | 2.02 | 2.85 | 0.24 | 0.07 | 3.79 | 1.08 | 0.22792 | 0.055 | 3 | 39.6
2898 | 2020-11-29 | 1 | 18.47 | 77.66 | 3.87 | 4932 | 0.16 | 26.15 | 108 | 200 | 356 | 113 | 20.14 | 4.56 | 2.93 | 63.17 | 2.02 | 2.85 | 0.24 | 0.07 | 3.79 | 1.08 | 0.22792 | 0.055 | 7 | 47.37
2899 | 2020-11-29 | 1 | 18.47 | 77.66 | 3.87 | 4932 | 0.16 | 26.15 | 108 | 200 | 356 | 113 | 20.14 | 4.56 | 2.93 | 63.17 | 2.02 | 2.85 | 0.24 | 0.07 | 3.79 | 1.08 | 0.22792 | 0.055 | 28 | 51
2900 | 2020-11-30 | 1 | 19.16 | 74.6 | 6.24 | 4807.32 | 0.19 | 26 | 109 | 117 | 352 | 109 | 19.94 | 4.48 | 2.88 | 63 | 2.04 | 2.87 | 0.26 | 0.05 | 4.27 | 0.67 | 0.22108 | 0.05 | 1 | 20.38
2901 | 2020-11-30 | 1 | 19.16 | 74.6 | 6.24 | 4807.22 | 0.19 | 26 | 109 | 117 | 352 | 109 | 19.94 | 4.48 | 2.88 | 63 | 2.04 | 2.87 | 0.26 | 0.05 | 4.27 | 0.67 | 0.22108 | 0.05 | 3 | 34.69
2902 | 2020-11-30 | 1 | 19.16 | 74.6 | 6.24 | 4807.22 | 0.19 | 26 | 109 | 117 | 352 | 109 | 19.94 | 4.48 | 2.88 | 63 | 2.04 | 2.87 | 0.26 | 0.05 | 4.27 | 0.67 | 0.22108 | 0.05 | 7 | 42.6
2903 | 2020-11-30 | 1 | 19.16 | 74.6 | 6.24 | 4807.22 | 0.19 | 26 | 109 | 117 | 352 | 109 | 19.94 | 4.48 | 2.88 | 63 | 2.04 | 2.87 | 0.26 | 0.05 | 4.27 | 0.67 | 0.22108 | 0.05 | 28 | 50.73
2904 | 2020-12-01 | 1 | 17.75 | 77.02 | 5.23 | 4809.15 | 0.18 | 26 | 114 | 220 | 354 | 112 | 20.2 | 4.56 | 2.96 | 63.01 | 1.98 | 2.69 | 0.24 | 0.05 | 4.09 | 0.88 | 0.20792 | 0.0653 | 1 | 17.93
2905 | 2020-12-01 | 1 | 17.75 | 77.02 | 5.23 | 4809.15 | 0.18 | 26 | 114 | 220 | 354 | 112 | 20.2 | 4.56 | 2.96 | 63.01 | 1.98 | 2.69 | 0.24 | 0.05 | 4.09 | 0.88 | 0.20792 | 0.0653 | 3 | 33
2906 | 2020-12-01 | 1 | 17.75 | 77.02 | 5.23 | 4809.15 | 0.18 | 26 | 114 | 220 | 354 | 112 | 20.2 | 4.56 | 2.96 | 63.01 | 1.98 | 2.69 | 0.24 | 0.05 | 4.09 | 0.88 | 0.20792 | 0.0653 | 7 | 40.08
2907 | 2020-12-01 | 1 | 17.75 | 77.02 | 5.23 | 4808.9 | 0.18 | 26 | 114 | 220 | 354 | 112 | 20.2 | 4.56 | 2.96 | 63.01 | 1.98 | 2.69 | 0.24 | 0.05 | 4.09 | 0.88 | 0.20792 | 0.0653 | 28 | 49.52
2908 | 2020-12-02 | 1 | 13.99 | 77.61 | 8.4 | 5325 | 0.19 | 26.62 | 110 | 220 | 353 | 106 | 20.29 | 4.57 | 2.96 | 63.45 | 1.95 | 2.48 | 0.23 | 0.05 | 3.81 | 1.31 | 0.20134 | 0.055 | 1 | 18.75
2909 | 2020-12-02 | 1 | 13.99 | 77.61 | 8.4 | 5325 | 0.19 | 26.62 | 110 | 220 | 353 | 106 | 20.29 | 4.57 | 2.96 | 63.45 | 1.95 | 2.48 | 0.23 | 0.05 | 3.81 | 1.31 | 0.20134 | 0.055 | 3 | 34.6
2910 | 2020-12-02 | 1 | 13.99 | 77.61 | 8.4 | 5325 | 0.19 | 26.62 | 110 | 220 | 353 | 106 | 20.29 | 4.57 | 2.96 | 63.45 | 1.95 | 2.48 | 0.23 | 0.05 | 3.81 | 1.31 | 0.20134 | 0.055 | 7 | 41.71
2911 | 2020-12-02 | 1 | 13.99 | 77.61 | 8.4 | 5325 | 0.19 | 26.62 | 110 | 220 | 353 | 106 | 20.29 | 4.57 | 2.96 | 63.45 | 1.95 | 2.48 | 0.23 | 0.05 | 3.81 | 1.31 | 0.20134 | 0.055 | 28 | 48.73
2912 | 2020-12-03 | 1 | 15.1 | 75.08 | 8.82 | 4955 | 0.19 | 26.77 | 128 | 240 | 362 | 109 | 19.92 | 4.51 | 2.99 | 62.91 | 1.87 | 2.79 | 0.23 | 0.05 | 4.52 | 0.89 | 0.20134 | 0.058715 | 1 | 17.7
2913 | 2020-12-03 | 1 | 15.1 | 75.08 | 8.82 | 4955 | 0.19 | 26.77 | 128 | 240 | 362 | 109 | 19.92 | 4.51 | 2.99 | 62.91 | 1.87 | 2.79 | 0.23 | 0.05 | 4.52 | 0.89 | 0.20134 | 0.058715 | 3 | 32.9
2914 | 2020-12-03 | 1 | 15.1 | 75.08 | 8.82 | 4955 | 0.19 | 26.77 | 128 | 240 | 362 | 109 | 19.92 | 4.51 | 2.99 | 62.91 | 1.87 | 2.79 | 0.23 | 0.05 | 4.52 | 0.89 | 0.20134 | 0.058715 | 7 | 38.22
2915 | 2020-12-03 | 1 | 15.1 | 75.08 | 8.82 | 4955 | 0.19 | 26.77 | 128 | 240 | 362 | 109 | 19.92 | 4.51 | 2.99 | 62.91 | 1.87 | 2.79 | 0.23 | 0.05 | 4.52 | 0.89 | 0.20134 | 0.058915 | 28 | 47.04
2916 | 2020-12-06 | 1 | 18.08 | 77.14 | 4.78 | 4790 | 0.12 | 26.77 | 124 | 230 | 352 | 105 | 20.56 | 4.51 | 3.01 | 63.27 | 2.11 | 2.84 | 0.26 | 0.05 | 3.17 | 1.08 | 0.22108 | 0.038 | 1 | 17.71
2917 | 2020-12-06 | 1 | 18.08 | 77.14 | 4.78 | 4790 | 0.12 | 26.77 | 124 | 230 | 352 | 105 | 20.56 | 4.51 | 3.01 | 63.27 | 2.11 | 2.84 | 0.26 | 0.05 | 3.17 | 1.08 | 0.22108 | 0.038 | 3 | 32.3
2918 | 2020-12-06 | 1 | 18.08 | 77.14 | 4.78 | 4790 | 0.12 | 26.77 | 124 | 230 | 352 | 105 | 20.56 | 4.51 | 3.01 | 63.27 | 2.11 | 2.84 | 0.26 | 0.05 | 3.17 | 1.08 | 0.22108 | 0.038 | 7 | 38.02
2919 | 2020-12-06 | 1 | 18.08 | 77.14 | 4.78 | 4790 | 0.12 | 26.77 | 124 | 230 | 352 | 105 | 20.56 | 4.51 | 3.01 | 63.27 | 2.11 | 2.84 | 0.26 | 0.05 | 3.17 | 1.08 | 0.22108 | 0.038 | 28 | 45.82
2920 | 2020-12-13 | 1 | 20.04 | 74.75 | 5.21 | 4777 | 0.35 | 26.46 | 108 | 210 | 356 | 107 | 20.23 | 4.39 | 2.78 | 62.63 | 2.29 | 2.84 | 0.26 | 0.04 | 4.33 | 1.14 | 0.21108 | 0.08 | 1 | 16.89
2921 | 2020-12-13 | 1 | 20.04 | 74.75 | 5.21 | 4777 | 0.35 | 26.46 | 108 | 210 | 356 | 107 | 20.23 | 4.39 | 2.78 | 62.63 | 2.29 | 2.84 | 0.26 | 0.04 | 4.33 | 1.14 | 0.21108 | 0.08 | 3 | 29.93
2922 | 2020-12-13 | 1 | 20.04 | 74.75 | 5.21 | 4777 | 0.35 | 26.46 | 108 | 210 | 356 | 107 | 20.23 | 4.39 | 2.78 | 62.63 | 2.29 | 2.84 | 0.26 | 0.04 | 4.33 | 1.14 | 0.21108 | 0.08 | 7 | 35.84
2923 | 2020-12-13 | 1 | 20.04 | 74.75 | 5.21 | 4777 | 0.35 | 26.46 | 108 | 210 | 356 | 107 | 20.23 | 4.39 | 2.78 | 62.63 | 2.29 | 2.84 | 0.26 | 0.04 | 4.33 | 1.14 | 0.21108 | 0.08 | 28 | 41.19
2924 | 2020-12-14 | 1 | 16.32 | 76.44 | 7.24 | 4953 | 0.25 | 26.77 | 108 | 200 | 358 | 114 | 20.35 | 4.46 | 2.95 | 62.87 | 2.22 | 2.81 | 0.21 | 0.04 | 3.89 | 1.1 | 0.17818 | 0.06 | 1 | 16.15
2925 | 2020-12-14 | 1 | 16.32 | 76.44 | 7.24 | 4953 | 0.25 | 26.77 | 108 | 200 | 358 | 114 | 20.35 | 4.46 | 2.95 | 62.87 | 2.22 | 2.81 | 0.21 | 0.04 | 3.89 | 1.1 | 0.17818 | 0.06 | 3 | 31.25
2926 | 2020-12-14 | 1 | 16.32 | 76.44 | 7.24 | 4953 | 0.25 | 26.77 | 108 | 200 | 358 | 114 | 20.35 | 4.46 | 2.95 | 62.87 | 2.22 | 2.81 | 0.21 | 0.04 | 3.89 | 1.1 | 0.17818 | 0.06 | 7 | 39.27
2927 | 2020-12-14 | 1 | 16.32 | 76.44 | 7.24 | 4953 | 0.25 | 26.77 | 108 | 200 | 358 | 114 | 20.35 | 4.46 | 2.95 | 62.87 | 2.22 | 2.81 | 0.21 | 0.04 | 3.89 | 1.1 | 0.17818 | 0.06 | 28 | 49.79
2928 | 2020-12-15 | 1 | 17.27 | 77.93 | 4.8 | 4598 | 0.18 | 26.92 | 107 | 230 | 356 | 111 | 20.48 | 4.41 | 2.85 | 63.25 | 2.32 | 2.69 | 0.2 | 0.04 | 3.56 | 0.78 | 0.1716 | 0.05 | 1 | 17.24
2929 | 2020-12-15 | 1 | 17.27 | 77.93 | 4.8 | 4598 | 0.18 | 26.92 | 107 | 230 | 356 | 111 | 20.48 | 4.41 | 2.85 | 63.25 | 2.32 | 2.69 | 0.2 | 0.04 | 3.56 | 0.78 | 0.1716 | 0.05 | 3 | 32.51
2930 | 2020-12-15 | 1 | 17.27 | 77.93 | 4.8 | 4598 | 0.18 | 26.92 | 107 | 230 | 356 | 111 | 20.48 | 4.41 | 2.85 | 63.25 | 2.32 | 2.69 | 0.2 | 0.04 | 3.56 | 0.78 | 0.1716 | 0.05 | 7 | 39.37
2931 | 2020-12-15 | 1 | 17.27 | 77.93 | 4.8 | 4598 | 0.18 | 26.92 | 107 | 230 | 356 | 111 | 20.48 | 4.41 | 2.85 | 63.25 | 2.32 | 2.69 | 0.2 | 0.04 | 3.56 | 0.78 | 0.1716 | 0.05 | 28 | 48.33
2932 | 2020-12-15 | 0 | 17.35 | 80.95 | 1.7 | 4699 | 0.21 | 26.92 | 93 | 210 | 357 | 110 | 20.63 | 4.46 | 2.91 | 63.72 | 2.21 | 2.78 | 0.21 | 0.1 | 2.67 | 0.7 | 0.23818 | 0.03 | 1 | 20.56
2933 | 2020-12-15 | 0 | 17.35 | 80.95 | 1.7 | 4699 | 0.21 | 26.92 | 93 | 210 | 357 | 110 | 20.63 | 4.46 | 2.91 | 63.72 | 2.21 | 2.78 | 0.21 | 0.1 | 2.67 | 0.7 | 0.23818 | 0.03 | 3 | 35.86
2934 | 2020-12-15 | 0 | 17.35 | 80.95 | 1.7 | 4699 | 0.21 | 26.92 | 93 | 210 | 357 | 110 | 20.63 | 4.46 | 2.91 | 63.72 | 2.21 | 2.78 | 0.21 | 0.1 | 2.67 | 0.7 | 0.23818 | 0.03 | 7 | 42.5
2935 | 2020-12-15 | 0 | 17.35 | 80.95 | 1.7 | 4699 | 0.21 | 26.92 | 93 | 210 | 357 | 110 | 20.63 | 4.46 | 2.91 | 63.72 | 2.21 | 2.78 | 0.21 | 0.1 | 2.67 | 0.7 | 0.23818 | 0.03 | 28 | 51.8
2936 | 2020-12-16 | 1 | 16 | 77.7 | 6.3 | 4887 | 0.21 | 26.92 | 141 | 240 | 356 | 106 | 20.5 | 4.42 | 2.87 | 62.43 | 2.41 | 2.73 | 0.2 | 0.05 | 4.18 | 0.95 | 0.1816 | 0.07 | 1 | 18.3
2937 | 2020-12-16 | 1 | 16 | 77.7 | 6.3 | 4887 | 0.21 | 26.92 | 141 | 240 | 356 | 106 | 20.5 | 4.42 | 2.87 | 62.43 | 2.41 | 2.73 | 0.2 | 0.05 | 4.18 | 0.95 | 0.1816 | 0.07 | 3 | 32.53
2938 | 2020-12-16 | 1 | 16 | 77.7 | 6.3 | 4887 | 0.21 | 26.92 | 141 | 240 | 356 | 106 | 20.5 | 4.42 | 2.87 | 62.43 | 2.41 | 2.73 | 0.2 | 0.05 | 4.18 | 0.95 | 0.1816 | 0.07 | 7 | 39.1
2939 | 2020-12-16 | 1 | 16 | 77.7 | 6.3 | 4887 | 0.21 | 26.92 | 141 | 240 | 356 | 106 | 20.5 | 4.42 | 2.87 | 62.43 | 2.41 | 2.73 | 0.2 | 0.05 | 4.18 | 0.95 | 0.1816 | 0.07 | 28 | 49.64
2940 | 2020-12-17 | 1 | 16.59 | 77.4 | 6.01 | 4972 | 0.17 | 26.92 | 126 | 240 | 358 | 113 | 20.5 | 4.46 | 2.91 | 62.66 | 2.27 | 2.69 | 0.21 | 0.05 | 4.05 | 0.68 | 0.18818 | 0.065 | 1 | 16.48
2941 | 2020-12-17 | 1 | 16.59 | 77.4 | 6.01 | 4972 | 0.17 | 26.92 | 126 | 240 | 358 | 113 | 20.5 | 4.46 | 2.91 | 62.66 | 2.27 | 2.69 | 0.21 | 0.05 | 4.05 | 0.68 | 0.18818 | 0.065 | 3 | 29.75
2942 | 2020-12-17 | 1 | 16.59 | 77.4 | 6.01 | 4972 | 0.17 | 26.92 | 126 | 240 | 358 | 113 | 20.5 | 4.46 | 2.91 | 62.66 | 2.27 | 2.69 | 0.21 | 0.05 | 4.05 | 0.68 | 0.18818 | 0.065 | 7 | 35.43
2943 | 2020-12-17 | 1 | 16.59 | 77.4 | 6.01 | 4972 | 0.17 | 26.92 | 126 | 240 | 358 | 113 | 20.5 | 4.46 | 2.91 | 62.66 | 2.27 | 2.69 | 0.21 | 0.05 | 4.05 | 0.68 | 0.18818 | 0.065 | 28 | 47.03
2944 | 2020-12-18 | 1 | 17.16 | 72.58 | 10.26 | 4866 | 0.1 | 26.92 | 128 | 240 | 358 | 105 | 20.49 | 4.45 | 2.9 | 62.35 | 2.19 | 2.71 | 0.22 | 0.05 | 4.43 | 0.9 | 0.19476 | 0.069 | 1 | 16.11
2945 | 2020-12-18 | 1 | 17.16 | 72.58 | 10.26 | 4866 | 0.1 | 26.92 | 128 | 240 | 358 | 105 | 20.49 | 4.45 | 2.9 | 62.35 | 2.19 | 2.71 | 0.22 | 0.05 | 4.43 | 0.9 | 0.19476 | 0.069 | 3 | 30.26
2946 | 2020-12-18 | 1 | 17.16 | 72.58 | 10.26 | 4866 | 0.1 | 26.92 | 128 | 240 | 358 | 105 | 20.49 | 4.45 | 2.9 | 62.35 | 2.19 | 2.71 | 0.22 | 0.05 | 4.43 | 0.9 | 0.19476 | 0.069 | 7 | 33.01
2947 | 2020-12-18 | 1 | 17.16 | 72.58 | 10.26 | 4866 | 0.1 | 26.92 | 128 | 240 | 358 | 105 | 20.49 | 4.45 | 2.9 | 62.35 | 2.19 | 2.71 | 0.22 | 0.05 | 4.43 | 0.9 | 0.19476 | 0.069 | 28 | 46.81
2948 | 2020-12-19 | 1 | 17.52 | 76.48 | 6 | 4743 | 0.12 | 26.92 | 114 | 240 | 360 | 115 | 20.52 | 4.52 | 2.95 | 62.78 | 2.18 | 2.63 | 0.21 | 0.07 | 3.92 | 0.66 | 0.21338 | 0.063 | 1 | 16.85
2949 | 2020-12-19 | 1 | 17.52 | 76.48 | 6 | 4743 | 0.12 | 26.92 | 114 | 240 | 360 | 115 | 20.52 | 4.52 | 2.95 | 62.78 | 2.18 | 2.63 | 0.21 | 0.07 | 3.92 | 0.66 | 0.21338 | 0.063 | 3 | 31.21
2950 | 2020-12-19 | 1 | 17.52 | 76.48 | 6 | 4743 | 0.12 | 26.92 | 114 | 240 | 360 | 115 | 20.52 | 4.52 | 2.95 | 62.78 | 2.18 | 2.63 | 0.21 | 0.07 | 3.92 | 0.66 | 0.21338 | 0.063 | 7 | 31.96
2951 | 2020-12-19 | 1 | 17.52 | 76.48 | 6 | 4743 | 0.12 | 26.92 | 114 | 240 | 360 | 115 | 20.52 | 4.52 | 2.95 | 62.78 | 2.18 | 2.63 | 0.21 | 0.07 | 3.92 | 0.66 | 0.21338 | 0.063 | 28 | 46.2
2952 | 2020-12-20 | 1 | 15.51 | 78.14 | 6.35 | 4866 | 0.18 | 26.92 | 135 | 240 | 358 | 109 | 20.5 | 4.54 | 3.05 | 62.64 | 2.06 | 2.61 | 0.22 | 0.06 | 4.11 | 0.69 | 0.2041678 | 0.066 | 1 | 15.74
2953 | 2020-12-20 | 1 | 15.51 | 78.14 | 6.35 | 4866 | 0.18 | 26.92 | 135 | 240 | 358 | 109 | 20.5 | 4.54 | 3.05 | 62.64 | 2.06 | 2.61 | 0.22 | 0.06 | 4.11 | 0.69 | 0.2041678 | 0.066 | 3 | 28.99
2954 | 2020-12-20 | 1 | 15.51 | 78.14 | 6.35 | 4866 | 0.18 | 26.92 | 135 | 240 | 358 | 109 | 20.5 | 4.54 | 3.05 | 62.64 | 2.06 | 2.61 | 0.22 | 0.06 | 4.11 | 0.69 | 0.2041678 | 0.066 | 7 | 33.17
2955 | 2020-12-20 | 1 | 15.51 | 78.14 | 6.35 | 4866 | 0.18 | 26.92 | 135 | 240 | 358 | 109 | 20.5 | 4.54 | 3.05 | 62.64 | 2.06 | 2.61 | 0.22 | 0.06 | 4.11 | 0.69 | 0.2041678 | 0.066 | 28 | 46.8
2956 | 2020-12-21 | 1 | 19.15 | 75.4 | 5.45 | 4946 | 0.13 | 26.92 | 132 | 240 | 358 | 112 | 20.54 | 4.59 | 3.03 | 62.84 | 2.1 | 2.75 | 0.23 | 0.06 | 3.64 | 0.67 | 0.213943 | 0.067 | 1 | 17.6
2957 | 2020-12-21 | 1 | 19.15 | 75.4 | 5.45 | 4946 | 0.13 | 26.92 | 132 | 240 | 358 | 112 | 20.54 | 4.59 | 3.03 | 62.84 | 2.1 | 2.75 | 0.23 | 0.06 | 3.64 | 0.67 | 0.213943 | 0.067 | 3 | 31.62
2958 | 2020-12-21 | 1 | 19.15 | 75.4 | 5.45 | 4946 | 0.13 | 26.92 | 132 | 240 | 358 | 112 | 20.54 | 4.59 | 3.03 | 62.84 | 2.1 | 2.75 | 0.23 | 0.06 | 3.64 | 0.67 | 0.213943 | 0.067 | 7 | 35.08
2959 | 2020-12-21 | 1 | 19.15 | 75.4 | 5.45 | 4946 | 0.13 | 26.92 | 132 | 240 | 358 | 112 | 20.54 | 4.59 | 3.03 | 62.84 | 2.1 | 2.75 | 0.23 | 0.06 | 3.64 | 0.67 | 0.213943 | 0.067 | 28 | 48.57
2960 | 2020-12-21 | 0 | 18.02 | 75.61 | 6.37 | 4187 | 0.22 | 26.31 | 101 | 210 | 354 | 112 | 20.54 | 4.63 | 3.07 | 63.45 | 2.07 | 2.82 | 0.24 | 0.12 | 2.74 | 0.62 | 0.2811546 | 0.025 | 1 | 20.41
2961 | 2020-12-21 | 0 | 18.02 | 75.61 | 6.37 | 4187 | 0.22 | 26.31 | 101 | 210 | 354 | 112 | 20.54 | 4.63 | 3.07 | 63.45 | 2.07 | 2.82 | 0.24 | 0.12 | 2.74 | 0.62 | 0.2811546 | 0.025 | 3 | 34.57
2962 | 2020-12-21 | 0 | 18.02 | 75.61 | 6.37 | 4187 | 0.22 | 26.31 | 101 | 210 | 354 | 112 | 20.54 | 4.63 | 3.07 | 63.45 | 2.07 | 2.82 | 0.24 | 0.12 | 2.74 | 0.62 | 0.2811546 | 0.025 | 7 | 38.84
2963 | 2020-12-21 | 0 | 18.02 | 75.61 | 6.37 | 4187 | 0.22 | 26.31 | 101 | 210 | 354 | 112 | 20.54 | 4.63 | 3.07 | 63.45 | 2.07 | 2.82 | 0.24 | 0.12 | 2.74 | 0.62 | 0.2811546 | 0.025 | 28 | 51.78
2964 | 2020-12-22 | 1 | 18.17 | 76.83 | 5 | 5048 | 0.12 | 26.92 | 126 | 220 | 357 | 110 | 20.38 | 4.53 | 2.96 | 62.56 | 2.04 | 2.84 | 0.23 | 0.06 | 4.18 | 0.83 | 0.2142036 | 0.07 | 1 | 17.57
2965 | 2020-12-22 | 1 | 18.17 | 76.83 | 5 | 5048 | 0.12 | 26.92 | 126 | 220 | 357 | 110 | 20.38 | 4.53 | 2.96 | 62.56 | 2.04 | 2.84 | 0.23 | 0.06 | 4.18 | 0.83 | 0.2142036 | 0.07 | 3 | 29.91
2966 | 2020-12-22 | 1 | 18.17 | 76.83 | 5 | 5048 | 0.12 | 26.92 | 126 | 220 | 357 | 110 | 20.38 | 4.53 | 2.96 | 62.56 | 2.04 | 2.84 | 0.23 | 0.06 | 4.18 | 0.83 | 0.2142036 | 0.07 | 7 | 36.5
2967 | 2020-12-22 | 1 | 18.17 | 76.83 | 5 | 5048 | 0.12 | 26.92 | 126 | 220 | 357 | 110 | 20.38 | 4.53 | 2.96 | 62.56 | 2.04 | 2.84 | 0.23 | 0.06 | 4.18 | 0.83 | 0.2142378 | 0.07 | 28 | 44.31
2968 | 2020-12-23 | 1 | 18.75 | 76.41 | 4.84 | 4887 | 0.14 | 26.77 | 128 | 210 | 352 | 111 | 20.2 | 4.56 | 2.96 | 62.54 | 2.06 | 2.86 | 0.24 | 0.06 | 4.33 | 0.8475 | 0.2187468 | 0.07 | 1 | 17.25
2969 | 2020-12-23 | 1 | 18.75 | 76.41 | 4.84 | 4887 | 0.14 | 26.77 | 128 | 210 | 352 | 111 | 20.2 | 4.56 | 2.96 | 62.54 | 2.06 | 2.86 | 0.24 | 0.06 | 4.33 | 0.8475 | 0.2185836 | 0.07 | 3 | 29.82
2970 | 2020-12-23 | 1 | 18.75 | 76.41 | 4.84 | 4887 | 0.14 | 26.77 | 128 | 210 | 352 | 111 | 20.2 | 4.56 | 2.96 | 62.54 | 2.06 | 2.86 | 0.24 | 0.06 | 4.33 | 0.8475 | 0.2186494 | 0.07 | 7 | 36.24
2971 | 2020-12-23 | 1 | 18.75 | 76.41 | 4.84 | 4887 | 0.14 | 26.77 | 128 | 210 | 352 | 111 | 20.2 | 4.56 | 2.96 | 62.54 | 2.06 | 2.86 | 0.24 | 0.06 | 4.33 | 0.8495 | 0.2186836 | 0.07 | 28 | 51.73
2972 | 2020-12-24 | 1 | 18.41 | 75.47 | 6.12 | 4913 | 0.15 | 26.77 | 133 | 220 | 353 | 105 | 20.49 | 4.46 | 2.94 | 62.23 | 2.14 | 3 | 0.21 | 0.05 | 4.27 | 0.8 | 0.18818 | 0.07 | 1 | 16.07
2973 | 2020-12-24 | 1 | 18.41 | 75.47 | 6.12 | 4913 | 0.15 | 26.77 | 133 | 220 | 353 | 105 | 20.49 | 4.46 | 2.94 | 62.23 | 2.14 | 3 | 0.21 | 0.05 | 4.27 | 0.8 | 0.18818 | 0.07 | 3 | 30.86
2974 | 2020-12-24 | 1 | 18.41 | 75.47 | 6.12 | 4913 | 0.15 | 26.77 | 133 | 220 | 353 | 105 | 20.49 | 4.46 | 2.94 | 62.23 | 2.14 | 3 | 0.21 | 0.05 | 4.27 | 0.8 | 0.18818 | 0.07 | 7 | 37.7
2975 | 2020-12-24 | 1 | 18.41 | 75.47 | 6.12 | 4913 | 0.15 | 26.77 | 133 | 220 | 353 | 105 | 20.49 | 4.46 | 2.94 | 62.23 | 2.14 | 3 | 0.21 | 0.05 | 4.27 | 0.8 | 0.18818 | 0.07 | 28 | 47.93
2976 | 2020-12-25 | 0 | 17.1 | 78.08 | 5.82 | 4886 | 0.1 | 26.62 | 102 | 210 | 352 | 112 | 20.4 | 4.47 | 3.08 | 63.37 | 2.09 | 2.76 | 0.21 | 0.14 | 3.14 | 0.92 | 0.2788774 | 0.05 | 1 | 20.2
2977 | 2020-12-25 | 0 | 17.1 | 78.08 | 5.82 | 4886 | 0.1 | 26.62 | 102 | 210 | 352 | 112 | 20.4 | 4.47 | 3.08 | 63.37 | 2.09 | 2.76 | 0.21 | 0.14 | 3.14 | 0.92 | 0.2788774 | 0.05 | 3 | 37.47
2978 | 2020-12-25 | 0 | 17.1 | 78.08 | 5.82 | 4886 | 0.1 | 26.62 | 102 | 210 | 352 | 112 | 20.4 | 4.47 | 3.08 | 63.37 | 2.09 | 2.76 | 0.21 | 0.14 | 3.14 | 0.92 | 0.2788774 | 0.05 | 7 | 42.95
2979 | 2020-12-25 | 0 | 17.1 | 78.08 | 5.82 | 4886 | 0.1 | 26.62 | 102 | 210 | 352 | 112 | 20.4 | 4.47 | 3.08 | 63.37 | 2.09 | 2.76 | 0.21 | 0.14 | 3.14 | 0.92 | 0.2788774 | 0.05 | 28 | 50.65
2980 | 2020-12-27 | 0 | 18.01 | 77.23 | 4.76 | 4741 | 0.16 | 26.46 | 113 | 210 | 352 | 114 | 20.57 | 4.51 | 3 | 63.53 | 2.09 | 2.85 | 0.21 | 0.14 | 2.75 | 0.8 | 0.2781484 | 0.025 | 1 | 20.64
2981 | 2020-12-27 | 0 | 18.01 | 77.23 | 4.76 | 4741 | 0.16 | 26.46 | 113 | 210 | 352 | 114 | 20.57 | 4.51 | 3 | 63.53 | 2.09 | 2.85 | 0.21 | 0.14 | 2.75 | 0.8 | 0.2781484 | 0.025 | 3 | 36.43
2982 | 2020-12-27 | 0 | 18.01 | 77.23 | 4.76 | 4741 | 0.16 | 26.46 | 113 | 210 | 352 | 114 | 20.57 | 4.51 | 3 | 63.53 | 2.09 | 2.85 | 0.21 | 0.14 | 2.75 | 0.8 | 0.2781484 | 0.025 | 7 | 43.3
2983 | 2020-12-27 | 0 | 18.01 | 77.23 | 4.76 | 4741 | 0.16 | 26.46 | 113 | 210 | 352 | 114 | 20.57 | 4.51 | 3 | 63.53 | 2.09 | 2.85 | 0.21 | 0.14 | 2.75 | 0.8 | 0.2781484 | 0.025 | 28 | 47.66
2984 | 2020-12-31 | 1 | 18.65 | 76.02 | 5.33 | 5076 | 0.16 | 26.62 | 134 | 270 | 355 | 112 | 20 | 4.42 | 2.98 | 63.14 | 1.88 | 2.78 | 0.23 | 0.05 | 4.31 | 0.97 | 0.20323 | 0.06 | 1 | 16.93
2985 | 2020-12-31 | 1 | 18.65 | 76.02 | 5.33 | 5076 | 0.16 | 26.62 | 134 | 270 | 355 | 112 | 20 | 4.42 | 2.98 | 63.14 | 1.88 | 2.78 | 0.23 | 0.05 | 4.31 | 0.97 | 0.20323 | 0.06 | 3 | 32.44
2986 | 2020-12-31 | 1 | 18.65 | 76.02 | 5.33 | 5076 | 0.16 | 26.62 | 134 | 270 | 355 | 112 | 20 | 4.42 | 2.98 | 63.14 | 1.88 | 2.78 | 0.23 | 0.05 | 4.31 | 0.97 | 0.20323 | 0.06 | 7 | 39.19
2987 | 2020-12-31 | 1 | 18.65 | 76.02 | 5.33 | 5076 | 0.16 | 26.62 | 134 | 270 | 355 | 112 | 20 | 4.42 | 2.98 | 63.14 | 1.88 | 2.78 | 0.23 | 0.05 | 4.31 | 0.97 | 0.20323 | 0.06 | 28 | 49.01